## Sheet1
Materials Index | Processing (w/ direction) | Input -> | Combined | Input1 | Input2 | Cr |  | Mn |  | Ag |  | Fe |  | Si |  | Ca |  | Mg |  | W |  | Zn |  | Ni |  | Cu |  | Mo |  | Al |  | C |  | Ti |  | Ta |  | Y |  | Co |  | Zr |  | Gd |  | Nb |  | Sn |  | Re |  | Nd |  | Sc |  | Ce |  | V |  | Hf |  | B |  | Sm |  | Corrosion Potential to V_SCE (V) | Grain size (um) | GB ratio (HAGB) | GB ratio (LAGB) | GB ratio (HAGB:LAGB) | Relative working potential to V_SCE (V) | Eletrolyte | Concentration (wt.%) | Output -> | Rp | 1/Rp | Scaled | Rs solution (Ohm-cm2) | R1 polarization (Ohm-cm2) | C1 polarization (Ohm-cm2) | C1 time constant | R2 passivation (Ohm-cm2) | C2 passivation (Ohm-cm2) | C2 time constant
[6 empty] | -0.9 |  | -1.185 |  | 0.8 |  | -0.44 |  | -0.91 |  | -2.868 |  | -2.36 |  | -0.12 |  | -0.76 |  | -0.257 |  | 0.337 |  | -0.15 |  | -1.662 |  | -0.11 |  | -1.37 |  | -0.6 |  | -2.372 |  | -0.28 |  | -1.45 |  | -2.279 |  | -1.099 |  | -0.13 |  | 0.3 |  | -2.323 |  | -2.077 |  | -2.336 |  | -1.13 |  | -1.724 |  | -0.89 |  | -2.54
ZK60 | LPBF |  | 225.957 | 218.3 | 7.657 | 0 | 0 | 0 | 0 | 0 | 0 | 0 | 0 | 0 | 0 | 0 | 0 | 92.5 | 218.3 | 0 | 0 | 6 | 4.56 | 0 | 0 | 0 | 0 | 0 | 0 | 0 | 0 | 0 | 0 | 0 | 0 | 0 | 0 | 1 | 2.372 | 0 | 0 | 0.5 | 0.725 | 0 | 0 | 0 | 0 | 0 | 0 | 0 | 0 | 0 | 0 | 0 | 0 | 0 | 0 | 0 | 0 | 0 | 0 | 0 | 0 | 0 | 0 | -1.373 | 2.5 | 0.808 | 0.192 | 0.808:0.192 | -1.373 | Hanks 37C | NA |  | 5499.9 | 0.0001818215 | 8.612485 | 25.8 | 296.1 | 6.73e-06 | 0.72 | 5178 | 6.4e-05 | 0.87
ZK60 | LPBF |  | 225.981 | 213.58 | 12.401 | 0 | 0 | 0 | 0 | 0 | 0 | 0 | 0 | 0 | 0 | 0 | 0 | 90.5 | 213.58 | 0 | 0 | 6 | 4.56 | 0 | 0 | 0 | 0 | 0 | 0 | 0 | 0 | 0 | 0 | 0 | 0 | 0 | 0 | 3 | 7.116 | 0 | 0 | 0.5 | 0.725 | 0 | 0 | 0 | 0 | 0 | 0 | 0 | 0 | 0 | 0 | 0 | 0 | 0 | 0 | 0 | 0 | 0 | 0 | 0 | 0 | 0 | 0 | -1.361 | 2.1 | 0.808 | 0.192 | 0.808:0.192 | -1.361 | Hanks 37C | NA |  | 5247.86 | 0.0001905539 | 8.565576 | 25.06 | 237.8 | 7.26e-06 | 0.74 | 4985 | 1.01e-05 | 0.8
ZK60 | LPBF |  | 225.945 | 220.66 | 5.285 | 0 | 0 | 0 | 0 | 0 | 0 | 0 | 0 | 0 | 0 | 0 | 0 | 93.5 | 220.66 | 0 | 0 | 6 | 4.56 | 0 | 0 | 0 | 0 | 0 | 0 | 0 | 0 | 0 | 0 | 0 | 0 | 0 | 0 | 0 | 0 | 0 | 0 | 0.5 | 0.725 | 0 | 0 | 0 | 0 | 0 | 0 | 0 | 0 | 0 | 0 | 0 | 0 | 0 | 0 | 0 | 0 | 0 | 0 | 0 | 0 | 0 | 0 | -1.42 | 7 | 0.808 | 0.192 | 0.808:0.192 | -1.42 | Hanks 37C | NA |  | 2182.92 | 0.000458102 | 7.688419 | 28.22 | 38.7 | 5.21e-06 | 0.68 | 2116 | 4.97e-05 | 0.77
ZK60 | LPBF |  | 225.951 | 219.48 | 6.471 | 0 | 0 | 0 | 0 | 0 | 0 | 0 | 0 | 0 | 0 | 0 | 0 | 93 | 219.48 | 0 | 0 | 6 | 4.56 | 0 | 0 | 0 | 0 | 0 | 0 | 0 | 0 | 0 | 0 | 0 | 0 | 0 | 0 | 0.5 | 1.186 | 0 | 0 | 0.5 | 0.725 | 0 | 0 | 0 | 0 | 0 | 0 | 0 | 0 | 0 | 0 | 0 | 0 | 0 | 0 | 0 | 0 | 0 | 0 | 0 | 0 | 0 | 0 | -1.394 | 3.4 | 0.808 | 0.192 | 0.808:0.192 | -1.394 | Hanks 37C | NA |  | 2486.4 | 0.0004021879 | 7.818591 | 35.5 | 148.9 | 3.87e-06 | 0.7 | 2302 | 3.38e-05 | 0.74
ZK60 | LPBF |  | 225.957 | 218.3 | 7.657 | 0 | 0 | 0 | 0 | 0 | 0 | 0 | 0 | 0 | 0 | 0 | 0 | 92.5 | 218.3 | 0 | 0 | 6 | 4.56 | 0 | 0 | 0 | 0 | 0 | 0 | 0 | 0 | 0 | 0 | 0 | 0 | 0 | 0 | 1 | 2.372 | 0 | 0 | 0.5 | 0.725 | 0 | 0 | 0 | 0 | 0 | 0 | 0 | 0 | 0 | 0 | 0 | 0 | 0 | 0 | 0 | 0 | 0 | 0 | 0 | 0 | 0 | 0 | -1.373 | 2.5 | 0.808 | 0.192 | 0.808:0.192 | -1.373 | Hanks 37C | NA |  | 4674.38 | 0.0002139321 | 8.449852 | 28.58 | 280.8 | 6.23e-06 | 0.72 | 4365 | 8.28e-06 | 0.83
ZK60 | LPBF |  | 225.981 | 213.58 | 12.401 | 0 | 0 | 0 | 0 | 0 | 0 | 0 | 0 | 0 | 0 | 0 | 0 | 90.5 | 213.58 | 0 | 0 | 6 | 4.56 | 0 | 0 | 0 | 0 | 0 | 0 | 0 | 0 | 0 | 0 | 0 | 0 | 0 | 0 | 3 | 7.116 | 0 | 0 | 0.5 | 0.725 | 0 | 0 | 0 | 0 | 0 | 0 | 0 | 0 | 0 | 0 | 0 | 0 | 0 | 0 | 0 | 0 | 0 | 0 | 0 | 0 | 0 | 0 | -1.361 | 2.1 | 0.808 | 0.192 | 0.808:0.192 | -1.361 | Hanks 37C | NA |  | 4010.03 | 0.0002493747 | 8.296554 | 30.53 | 171.5 | 6.45e-06 | 0.73 | 3808 | 1.36e-05 | 0.8
Mg-Zn-Ca | as-cast |  | 228.1524 | 223.492 | 4.6604 | 0 | 0 | 0 | 0 | 0 | 0 | 0 | 0 | 0 | 0 | 0.3 | 0.8604 | 94.7 | 223.492 | 0 | 0 | 5 | 3.8 | 0 | 0 | 0 | 0 | 0 | 0 | 0 | 0 | 0 | 0 | 0 | 0 | 0 | 0 | 0 | 0 | 0 | 0 | 0 | 0 | 0 | 0 | 0 | 0 | 0 | 0 | 0 | 0 | 0 | 0 | 0 | 0 | 0 | 0 | 0 | 0 | 0 | 0 | 0 | 0 | 0 | 0 | -1.4043 | 151.6 | 0.71 | 0.29 | 0.71:0.29 | -1.4043 | NaCl | 3.5% |  | 1104.931 | 0.0009050339 | 7.007538 | 5.031 | 780 | 2.3358e-05 | 0.89137 | 319.9 | 0.0041772 | 0.91748
Mg-Zn-Ca | FSP |  | 228.1524 | 223.492 | 4.6604 | 0 | 0 | 0 | 0 | 0 | 0 | 0 | 0 | 0 | 0 | 0.3 | 0.8604 | 94.7 | 223.492 | 0 | 0 | 5 | 3.8 | 0 | 0 | 0 | 0 | 0 | 0 | 0 | 0 | 0 | 0 | 0 | 0 | 0 | 0 | 0 | 0 | 0 | 0 | 0 | 0 | 0 | 0 | 0 | 0 | 0 | 0 | 0 | 0 | 0 | 0 | 0 | 0 | 0 | 0 | 0 | 0 | 0 | 0 | 0 | 0 | 0 | 0 | -1.4128 | 1.5 | 0.71 | 0.29 | 0.71:0.29 | -1.4128 | NaCl | 3.5% |  | 1327.84 | 0.0007531028 | 7.191309 | 4.94 | 829 | 1.1111e-05 | 0.94405 | 493.9 | 0.00024456 | 0.75033
AXM100 | Cast |  | 235.25786 | 233.2388 | 2.01906 | 0 | 0 | 0.4 | 0.474 | 0 | 0 | 0 | 0 | 0 | 0 | 0.22 | 0.63096 | 98.83 | 233.2388 | 0 | 0 | 0 | 0 | 0 | 0 | 0 | 0 | 0 | 0 | 0.55 | 0.9141 | 0 | 0 | 0 | 0 | 0 | 0 | 0 | 0 | 0 | 0 | 0 | 0 | 0 | 0 | 0 | 0 | 0 | 0 | 0 | 0 | 0 | 0 | 0 | 0 | 0 | 0 | 0 | 0 | 0 | 0 | 0 | 0 | 0 | 0 | -1.551 | 22 | 0.51 | 0.49 | 0.51:0.49 | -1.551 | NaCl | 3.5% |  | 82.75 | 0.01208459 | 4.415824 | 8.38 | 74.37 | 0.00021656 | 0.85 | 0 | 0 | 0
AXM100–0.1Ce | Cast |  | 235.20902 | 232.7196 | 2.48942 | 0 | 0 | 0.44 | 0.5214 | 0 | 0 | 0 | 0 | 0 | 0 | 0.25 | 0.717 | 98.61 | 232.7196 | 0 | 0 | 0 | 0 | 0 | 0 | 0 | 0 | 0 | 0 | 0.57 | 0.94734 | 0 | 0 | 0 | 0 | 0 | 0 | 0 | 0 | 0 | 0 | 0 | 0 | 0 | 0 | 0 | 0 | 0 | 0 | 0 | 0 | 0 | 0 | 0 | 0 | 0.13 | 0.30368 | 0 | 0 | 0 | 0 | 0 | 0 | 0 | 0 | -1.513 | 23 | 0.51 | 0.49 | 0.51:0.49 | -1.513 | NaCl | 3.5% |  | 94.64 | 0.01056636 | 4.55008 | 9 | 85.64 | 0.00016609 | 0.88 | 0 | 0 | 0
AXM100–0.2Ce | Cast |  | 235.12375 | 232.3656 | 2.75815 | 0 | 0 | 0.49 | 0.58065 | 0 | 0 | 0 | 0 | 0 | 0 | 0.23 | 0.65964 | 98.46 | 232.3656 | 0 | 0 | 0 | 0 | 0 | 0 | 0 | 0 | 0 | 0 | 0.59 | 0.98058 | 0 | 0 | 0 | 0 | 0 | 0 | 0 | 0 | 0 | 0 | 0 | 0 | 0 | 0 | 0 | 0 | 0 | 0 | 0 | 0 | 0 | 0 | 0 | 0 | 0.23 | 0.53728 | 0 | 0 | 0 | 0 | 0 | 0 | 0 | 0 | -1.518 | 23 | 0.51 | 0.49 | 0.51:0.49 | -1.518 | NaCl | 3.5% |  | 134.79 | 0.007418948 | 4.903718 | 10.05 | 124.74 | 0.00014959 | 0.89 | 0 | 0 | 0
AXM100–0.3Ce | Cast |  | 235.1358 | 232.0352 | 3.1006 | 0 | 0 | 0.48 | 0.5688 | 0 | 0 | 0 | 0 | 0 | 0 | 0.25 | 0.717 | 98.32 | 232.0352 | 0 | 0 | 0 | 0 | 0 | 0 | 0 | 0 | 0 | 0 | 0.6 | 0.9972 | 0 | 0 | 0 | 0 | 0 | 0 | 0 | 0 | 0 | 0 | 0 | 0 | 0 | 0 | 0 | 0 | 0 | 0 | 0 | 0 | 0 | 0 | 0 | 0 | 0.35 | 0.8176 | 0 | 0 | 0 | 0 | 0 | 0 | 0 | 0 | -1.495 | 26 | 0.51 | 0.49 | 0.51:0.49 | -1.495 | NaCl | 3.5% |  | 190.85 | 0.005239717 | 5.251488 | 9.91 | 180.94 | 0.00013369 | 0.89 | 0 | 0 | 0
AZ31 | 0Ca |  | 232.31023 | 226.3476 | 5.96263 | 0 | 0 | 0.37 | 0.43845 | 0 | 0 | 0 | 0 | 0 | 0 | 0 | 0 | 95.91 | 226.3476 | 0 | 0 | 0.73 | 0.5548 | 0 | 0 | 0 | 0 | 0 | 0 | 2.99 | 4.96938 | 0 | 0 | 0 | 0 | 0 | 0 | 0 | 0 | 0 | 0 | 0 | 0 | 0 | 0 | 0 | 0 | 0 | 0 | 0 | 0 | 0 | 0 | 0 | 0 | 0 | 0 | 0 | 0 | 0 | 0 | 0 | 0 | 0 | 0 | -1.27 | 7 | 0.6 | 0.4 | 0.6:0.4 | -1.27 | pH=6 |  |  | 1180.86 | 0.0008468404 | 7.073998 | 10.56 | 792.8 | 1.255e-05 | 0.901 | 377.5 | 0.002035 | 0.964
AZ31-Ca | 0.5Ca |  | 232.50774 | 224.9552 | 7.55254 | 0 | 0 | 0.3 | 0.3555 | 0 | 0 | 0 | 0 | 0 | 0 | 0.5 | 1.434 | 95.32 | 224.9552 | 0 | 0 | 0.76 | 0.5776 | 0 | 0 | 0 | 0 | 0 | 0 | 3.12 | 5.18544 | 0 | 0 | 0 | 0 | 0 | 0 | 0 | 0 | 0 | 0 | 0 | 0 | 0 | 0 | 0 | 0 | 0 | 0 | 0 | 0 | 0 | 0 | 0 | 0 | 0 | 0 | 0 | 0 | 0 | 0 | 0 | 0 | 0 | 0 | -1.22 | 8 | 0.6 | 0.4 | 0.6:0.4 | -1.22 | pH=6 |  |  | 2150.515 | 0.0004650049 | 7.673463 | 7.515 | 1050 | 7.89e-06 | 0.961 | 1093 | 1.95 | 0.789
AZ31 | 0Ca |  | 232.31023 | 226.3476 | 5.96263 | 0 | 0 | 0.37 | 0.43845 | 0 | 0 | 0 | 0 | 0 | 0 | 0 | 0 | 95.91 | 226.3476 | 0 | 0 | 0.73 | 0.5548 | 0 | 0 | 0 | 0 | 0 | 0 | 2.99 | 4.96938 | 0 | 0 | 0 | 0 | 0 | 0 | 0 | 0 | 0 | 0 | 0 | 0 | 0 | 0 | 0 | 0 | 0 | 0 | 0 | 0 | 0 | 0 | 0 | 0 | 0 | 0 | 0 | 0 | 0 | 0 | 0 | 0 | 0 | 0 | -1.22 | 7 | 0.6 | 0.4 | 0.6:0.4 | -1.22 | pH=11 |  |  | 1995.25 | 0.0005011903 | 7.598525 | 10.35 | 869.9 | 1.201e-05 | 0.915 | 1115 | 0 | 0
AZ31-Ca | 0.5Ca |  | 232.50774 | 224.9552 | 7.55254 | 0 | 0 | 0.3 | 0.3555 | 0 | 0 | 0 | 0 | 0 | 0 | 0.5 | 1.434 | 95.32 | 224.9552 | 0 | 0 | 0.76 | 0.5776 | 0 | 0 | 0 | 0 | 0 | 0 | 3.12 | 5.18544 | 0 | 0 | 0 | 0 | 0 | 0 | 0 | 0 | 0 | 0 | 0 | 0 | 0 | 0 | 0 | 0 | 0 | 0 | 0 | 0 | 0 | 0 | 0 | 0 | 0 | 0 | 0 | 0 | 0 | 0 | 0 | 0 | 0 | 0 | -1.21 | 8 | 0.6 | 0.4 | 0.6:0.4 | -1.21 | pH=11 |  |  | 4269.27 | 0.0002342321 | 8.359198 | 10.87 | 2265.7 | 8.27e-06 | 0.929 | 1992.7 | 0 | 0
Mg-Gd-Ag | AC |  | 232.394 | 217.12 | 15.274 | 0 | 0 | 0 | 0 | 2 | 1.6 | 0 | 0 | 0 | 0 | 0 | 0 | 92 | 217.12 | 0 | 0 | 0 | 0 | 0 | 0 | 0 | 0 | 0 | 0 | 0 | 0 | 0 | 0 | 0 | 0 | 0 | 0 | 0 | 0 | 0 | 0 | 0 | 0 | 6 | 13.674 | 0 | 0 | 0 | 0 | 0 | 0 | 0 | 0 | 0 | 0 | 0 | 0 | 0 | 0 | 0 | 0 | 0 | 0 | 0 | 0 | -1.474 | 5.19 | 0.5 | 0.5 | 0.5:0.5 | -1.474 | NaCl-24h | 3.5% |  | 24.96 | 0.0400641 | 3.217275 | 9.92 | 3.69 | 7.26e-05 | 0.91 | 11.35 | 4.31e-05 | 1
Mg-Gd-Ag | ECAP |  | 232.394 | 217.12 | 15.274 | 0 | 0 | 0 | 0 | 2 | 1.6 | 0 | 0 | 0 | 0 | 0 | 0 | 92 | 217.12 | 0 | 0 | 0 | 0 | 0 | 0 | 0 | 0 | 0 | 0 | 0 | 0 | 0 | 0 | 0 | 0 | 0 | 0 | 0 | 0 | 0 | 0 | 0 | 0 | 6 | 13.674 | 0 | 0 | 0 | 0 | 0 | 0 | 0 | 0 | 0 | 0 | 0 | 0 | 0 | 0 | 0 | 0 | 0 | 0 | 0 | 0 | -1.302 | 4.94 | 0.5 | 0.5 | 0.5:0.5 | -1.302 | NaCl-24h | 3.5% |  | 157.79 | 0.006337537 | 5.061265 | 11.25 | 9.5 | 1.21e-05 | 0.95 | 137.04 | 0.0263 | 0.97
Mg-Gd-Ag | ECAP&A |  | 232.394 | 217.12 | 15.274 | 0 | 0 | 0 | 0 | 2 | 1.6 | 0 | 0 | 0 | 0 | 0 | 0 | 92 | 217.12 | 0 | 0 | 0 | 0 | 0 | 0 | 0 | 0 | 0 | 0 | 0 | 0 | 0 | 0 | 0 | 0 | 0 | 0 | 0 | 0 | 0 | 0 | 0 | 0 | 6 | 13.674 | 0 | 0 | 0 | 0 | 0 | 0 | 0 | 0 | 0 | 0 | 0 | 0 | 0 | 0 | 0 | 0 | 0 | 0 | 0 | 0 | -1.325 | 5.44 | 0.5 | 0.5 | 0.5:0.5 | -1.325 | NaCl-24h | 3.5% |  | 50.26 | 0.01989654 | 3.91721 | 10.37 | 3.71 | 4.22e-05 | 0.97 | 36.18 | 0.0818 | 0.95
MgZnZr | 0Gd |  | 233.9162 | 232.7432 | 1.173 | 0 | 0 | 0 | 0 | 0 | 0 | 0 | 0 | 0 | 0 | 0 | 0 | 98.62 | 232.7432 | 0 | 0 | 1.2 | 0.912 | 0 | 0 | 0 | 0 | 0 | 0 | 0 | 0 | 0 | 0 | 0 | 0 | 0 | 0 | 0 | 0 | 0 | 0 | 0.18 | 0.261 | 0 | 0 | 0 | 0 | 0 | 0 | 0 | 0 | 0 | 0 | 0 | 0 | 0 | 0 | 0 | 0 | 0 | 0 | 0 | 0 | 0 | 0 | -1.522 | 104 | 0.66 | 0.34 | 0.66:0.34 | -1.522 | NaCl | 3.5% |  | 2284.8 | 0.0004376751 | 7.734034 | 8.9 | 146.7 | 2.857e-05 | 0.95 | 2129.2 | 1.135e-05 | 0.71
MgZnZr | 0.8Gd |  | 233.86902 | 230.926 | 2.94302 | 0 | 0 | 0 | 0 | 0 | 0 | 0 | 0 | 0 | 0 | 0 | 0 | 97.85 | 230.926 | 0 | 0 | 1.19 | 0.9044 | 0 | 0 | 0 | 0 | 0 | 0 | 0 | 0 | 0 | 0 | 0 | 0 | 0 | 0 | 0 | 0 | 0 | 0 | 0.18 | 0.261 | 0.78 | 1.77762 | 0 | 0 | 0 | 0 | 0 | 0 | 0 | 0 | 0 | 0 | 0 | 0 | 0 | 0 | 0 | 0 | 0 | 0 | 0 | 0 | -1.473 | 74 | 0.66 | 0.34 | 0.66:0.34 | -1.473 | NaCl | 3.5% |  | 2315.5 | 0.0004318722 | 7.747381 | 7.1 | 195.1 | 1.759e-05 | 0.94 | 2113.3 | 8.46e-06 | 0.87
MgZnZr | 1.4Gd |  | 233.83561 | 229.51 | 4.32561 | 0 | 0 | 0 | 0 | 0 | 0 | 0 | 0 | 0 | 0 | 0 | 0 | 97.25 | 229.51 | 0 | 0 | 1.18 | 0.8968 | 0 | 0 | 0 | 0 | 0 | 0 | 0 | 0 | 0 | 0 | 0 | 0 | 0 | 0 | 0 | 0 | 0 | 0 | 0.18 | 0.261 | 1.39 | 3.16781 | 0 | 0 | 0 | 0 | 0 | 0 | 0 | 0 | 0 | 0 | 0 | 0 | 0 | 0 | 0 | 0 | 0 | 0 | 0 | 0 | -1.5727 | 68 | 0.66 | 0.34 | 0.66:0.34 | -1.5727 | NaCl | 3.5% |  | 2266.6 | 0.0004411894 | 7.726036 | 8.6 | 125.8 | 3.427e-05 | 0.91 | 2132.2 | 1.397e-05 | 0.74
MgZnZr | 2Gd |  | 233.7953 | 228.094 | 5.7013 | 0 | 0 | 0 | 0 | 0 | 0 | 0 | 0 | 0 | 0 | 0 | 0 | 96.65 | 228.094 | 0 | 0 | 1.18 | 0.8968 | 0 | 0 | 0 | 0 | 0 | 0 | 0 | 0 | 0 | 0 | 0 | 0 | 0 | 0 | 0 | 0 | 0 | 0 | 0.17 | 0.2465 | 2 | 4.558 | 0 | 0 | 0 | 0 | 0 | 0 | 0 | 0 | 0 | 0 | 0 | 0 | 0 | 0 | 0 | 0 | 0 | 0 | 0 | 0 | -1.567 | 57 | 0.66 | 0.34 | 0.66:0.34 | -1.567 | NaCl | 3.5% |  | 470.1 | 0.002127207 | 6.152945 | 9.2 | 460.9 | 1.561e-05 | 0.93 | 0 | 0 | 0
MgZnZr | 0Gd-E |  | 233.9162 | 232.7432 | 1.173 | 0 | 0 | 0 | 0 | 0 | 0 | 0 | 0 | 0 | 0 | 0 | 0 | 98.62 | 232.7432 | 0 | 0 | 1.2 | 0.912 | 0 | 0 | 0 | 0 | 0 | 0 | 0 | 0 | 0 | 0 | 0 | 0 | 0 | 0 | 0 | 0 | 0 | 0 | 0.18 | 0.261 | 0 | 0 | 0 | 0 | 0 | 0 | 0 | 0 | 0 | 0 | 0 | 0 | 0 | 0 | 0 | 0 | 0 | 0 | 0 | 0 | 0 | 0 | -1.462 | 27 | 0.66 | 0.34 | 0.66:0.34 | -1.462 | NaCl | 3.5% |  | 2506.9 | 0.000398899 | 7.826802 | 9.7 | 207.6 | 1.688e-05 | 0.91 | 2289.6 | 8.17e-06 | 0.76
MgZnZr | 0.8Gd-E |  | 233.86902 | 230.926 | 2.94302 | 0 | 0 | 0 | 0 | 0 | 0 | 0 | 0 | 0 | 0 | 0 | 0 | 97.85 | 230.926 | 0 | 0 | 1.19 | 0.9044 | 0 | 0 | 0 | 0 | 0 | 0 | 0 | 0 | 0 | 0 | 0 | 0 | 0 | 0 | 0 | 0 | 0 | 0 | 0.18 | 0.261 | 0.78 | 1.77762 | 0 | 0 | 0 | 0 | 0 | 0 | 0 | 0 | 0 | 0 | 0 | 0 | 0 | 0 | 0 | 0 | 0 | 0 | 0 | 0 | -1.538 | 7 | 0.66 | 0.34 | 0.66:0.34 | -1.538 | NaCl | 3.5% |  | 540.2 | 0.001851166 | 6.291939 | 10.7 | 529.5 | 1.16e-05 | 0.92 | 0 | 0 | 0
MgZnZr | 1.4Gd-E |  | 233.83561 | 229.51 | 4.32561 | 0 | 0 | 0 | 0 | 0 | 0 | 0 | 0 | 0 | 0 | 0 | 0 | 97.25 | 229.51 | 0 | 0 | 1.18 | 0.8968 | 0 | 0 | 0 | 0 | 0 | 0 | 0 | 0 | 0 | 0 | 0 | 0 | 0 | 0 | 0 | 0 | 0 | 0 | 0.18 | 0.261 | 1.39 | 3.16781 | 0 | 0 | 0 | 0 | 0 | 0 | 0 | 0 | 0 | 0 | 0 | 0 | 0 | 0 | 0 | 0 | 0 | 0 | 0 | 0 | -1.542 | 5 | 0.66 | 0.34 | 0.66:0.34 | -1.542 | NaCl | 3.5% |  | 2578.1 | 0.0003878825 | 7.854808 | 11.6 | 216.8 | 1.633e-05 | 0.96 | 2349.7 | 7.09e-06 | 0.69
MgZnZr | 2Gd-E |  | 233.7953 | 228.094 | 5.7013 | 0 | 0 | 0 | 0 | 0 | 0 | 0 | 0 | 0 | 0 | 0 | 0 | 96.65 | 228.094 | 0 | 0 | 1.18 | 0.8968 | 0 | 0 | 0 | 0 | 0 | 0 | 0 | 0 | 0 | 0 | 0 | 0 | 0 | 0 | 0 | 0 | 0 | 0 | 0.17 | 0.2465 | 2 | 4.558 | 0 | 0 | 0 | 0 | 0 | 0 | 0 | 0 | 0 | 0 | 0 | 0 | 0 | 0 | 0 | 0 | 0 | 0 | 0 | 0 | -1.546 | 3 | 0.66 | 0.34 | 0.66:0.34 | -1.546 | NaCl | 3.5% |  | 635.5 | 0.001573564 | 6.454412 | 9.9 | 625.6 | 8.84e-06 | 0.94 | 0 | 0 | 0
ZW61 |  |  | 225.663 | 217.7808 | 7.8822 | 0 | 0 | 0 | 0 | 0 | 0 | 0 | 0 | 0 | 0 | 0 | 0 | 92.28 | 217.7808 | 0 | 0 | 6.47 | 4.9172 | 0 | 0 | 0 | 0 | 0 | 0 | 0 | 0 | 0 | 0 | 0 | 0 | 0 | 0 | 1.25 | 2.965 | 0 | 0 | 0 | 0 | 0 | 0 | 0 | 0 | 0 | 0 | 0 | 0 | 0 | 0 | 0 | 0 | 0 | 0 | 0 | 0 | 0 | 0 | 0 | 0 | 0 | 0 | -1.519 | 568 | 0.366 | 0.634 | 0.366:0.634 | -1.519 |  |  |  | 215.56 | 0.00463908 | 5.373239 | 1.76 | 21.9 |  |  | 191.9
ZW101 |  |  | 219.371904 | 209.11488 | 10.257024 | 0 | 0 | 0 | 0 | 0 | 0 | 0 | 0 | 0 | 0 | 0 | 0 | 88.608 | 209.11488 | 0 | 0 | 10.4 | 7.904 | 0 | 0 | 0 | 0 | 0 | 0 | 0 | 0 | 0 | 0 | 0 | 0 | 0 | 0 | 0.992 | 2.353024 | 0 | 0 | 0 | 0 | 0 | 0 | 0 | 0 | 0 | 0 | 0 | 0 | 0 | 0 | 0 | 0 | 0 | 0 | 0 | 0 | 0 | 0 | 0 | 0 | 0 | 0 | -1.509 | 519 | 0.366 | 0.634 | 0.366:0.634 | -1.509 |  |  |  | 1135.74 | 0.0008804832 | 7.03504 | 3.63 | 9.11 |  |  | 1123
ZW61 | DUF treatment |  | 225.663 | 217.7808 | 7.8822 | 0 | 0 | 0 | 0 | 0 | 0 | 0 | 0 | 0 | 0 | 0 | 0 | 92.28 | 217.7808 | 0 | 0 | 6.47 | 4.9172 | 0 | 0 | 0 | 0 | 0 | 0 | 0 | 0 | 0 | 0 | 0 | 0 | 0 | 0 | 1.25 | 2.965 | 0 | 0 | 0 | 0 | 0 | 0 | 0 | 0 | 0 | 0 | 0 | 0 | 0 | 0 | 0 | 0 | 0 | 0 | 0 | 0 | 0 | 0 | 0 | 0 | 0 | 0 | -1.526 | 89 | 0.366 | 0.634 | 0.366:0.634 | -1.526 |  |  |  | 618.54 | 0.00161671 | 6.427362 | 3.46 | 58.28 |  |  | 556.8
ZW101 | DUF treatment |  | 219.371904 | 209.11488 | 10.257024 | 0 | 0 | 0 | 0 | 0 | 0 | 0 | 0 | 0 | 0 | 0 | 0 | 88.608 | 209.11488 | 0 | 0 | 10.4 | 7.904 | 0 | 0 | 0 | 0 | 0 | 0 | 0 | 0 | 0 | 0 | 0 | 0 | 0 | 0 | 0.992 | 2.353024 | 0 | 0 | 0 | 0 | 0 | 0 | 0 | 0 | 0 | 0 | 0 | 0 | 0 | 0 | 0 | 0 | 0 | 0 | 0 | 0 | 0 | 0 | 0 | 0 | 0 | 0 | -1.513 | 106 | 0.366 | 0.634 | 0.366:0.634 | -1.513 |  |  |  | 338.39 | 0.00295517 | 5.824199 | 4.78 | 39.61 |  |  | 294
Mg-Sm | as-cast |  | 236.0724 | 219.9284 | 16.144 | 0 | 0 | 0 | 0 | 0 | 0 | 0 | 0 | 0 | 0 | 0 | 0 | 93.19 | 219.9284 | 0 | 0 | 0.55 | 0.418 | 0 | 0 | 0 | 0 | 0 | 0 | 0 | 0 | 0 | 0 | 0 | 0 | 0 | 0 | 0 | 0 | 0 | 0 | 0.16 | 0.232 | 0 | 0 | 0 | 0 | 0 | 0 | 0 | 0 | 0 | 0 | 0 | 0 | 0 | 0 | 0 | 0 | 0 | 0 | 0 | 0 | 6.1 | 15.494 | -1.65 | 45 | 0.5 | 0.5 | 0.5:0.5 | -1.65 |  |  |  | 848.79 | 0.001178148 | 6.743812 | 8.79 | 0 |  |  | 840
Mg-Sm | extruded |  | 236.0724 | 219.9284 | 16.144 | 0 | 0 | 0 | 0 | 0 | 0 | 0 | 0 | 0 | 0 | 0 | 0 | 93.19 | 219.9284 | 0 | 0 | 0.55 | 0.418 | 0 | 0 | 0 | 0 | 0 | 0 | 0 | 0 | 0 | 0 | 0 | 0 | 0 | 0 | 0 | 0 | 0 | 0 | 0.16 | 0.232 | 0 | 0 | 0 | 0 | 0 | 0 | 0 | 0 | 0 | 0 | 0 | 0 | 0 | 0 | 0 | 0 | 0 | 0 | 0 | 0 | 6.1 | 15.494 | -1.7 | 6 | 0.5 | 0.5 | 0.5:0.5 | -1.7 |  |  |  | 4074.3 | 0.0002454409 | 8.312454 | 20.3 | 1570 |  |  | 2484
AZ31b (Mg alloy) |  |  | 231.4285 | 226.324 | 5.1045 | 0 | 0 | 0.1 | 0.1185 | 0 | 0 | 0 | 0 | 0 | 0 | 0 | 0 | 95.9 | 226.324 | 0 | 0 | 0 | 0 | 0 | 0 | 0 | 0 | 0 | 0 | 3 | 4.986 | 0 | 0 | 0 | 0 | 0 | 0 | 0 | 0 | 0 | 0 | 0 | 0 | 0 | 0 | 0 | 0 | 0 | 0 | 0 | 0 | 0 | 0 | 0 | 0 | 0 | 0 | 0 | 0 | 0 | 0 | 0 | 0 | 0 | 0 | -1.382018566 | 29.9 | 0.51 | 0.49 | 0.51:0.49 | -1.382018566 |  |  |  | 131.149 | 0.007624915 | 4.876334 | 5.349 | 125.8 |  |  | 0
AZ31b (Mg alloy) |  |  | 231.4285 | 226.324 | 5.1045 | 0 | 0 | 0.1 | 0.1185 | 0 | 0 | 0 | 0 | 0 | 0 | 0 | 0 | 95.9 | 226.324 | 0 | 0 | 0 | 0 | 0 | 0 | 0 | 0 | 0 | 0 | 3 | 4.986 | 0 | 0 | 0 | 0 | 0 | 0 | 0 | 0 | 0 | 0 | 0 | 0 | 0 | 0 | 0 | 0 | 0 | 0 | 0 | 0 | 0 | 0 | 0 | 0 | 0 | 0 | 0 | 0 | 0 | 0 | 0 | 0 | 0 | 0 | -1.379565001 | 29.9 | 0.51 | 0.49 | 0.51:0.49 | -1.379565001 |  |  |  | 639.563 | 0.001563568 | 6.460785 | 6.963 | 632.6 |  |  | 0
AZ31b (Mg alloy) |  |  | 231.4285 | 226.324 | 5.1045 | 0 | 0 | 0.1 | 0.1185 | 0 | 0 | 0 | 0 | 0 | 0 | 0 | 0 | 95.9 | 226.324 | 0 | 0 | 0 | 0 | 0 | 0 | 0 | 0 | 0 | 0 | 3 | 4.986 | 0 | 0 | 0 | 0 | 0 | 0 | 0 | 0 | 0 | 0 | 0 | 0 | 0 | 0 | 0 | 0 | 0 | 0 | 0 | 0 | 0 | 0 | 0 | 0 | 0 | 0 | 0 | 0 | 0 | 0 | 0 | 0 | 0 | 0 | -1.418516636 | 29.9 | 0.51 | 0.49 | 0.51:0.49 | -1.418516636 |  |  |  | 601.318 | 0.001663014 | 6.399124 | 5.718 | 595.6 |  |  | 0
AZ31b (Mg alloy) |  |  | 231.4285 | 226.324 | 5.1045 | 0 | 0 | 0.1 | 0.1185 | 0 | 0 | 0 | 0 | 0 | 0 | 0 | 0 | 95.9 | 226.324 | 0 | 0 | 0 | 0 | 0 | 0 | 0 | 0 | 0 | 0 | 3 | 4.986 | 0 | 0 | 0 | 0 | 0 | 0 | 0 | 0 | 0 | 0 | 0 | 0 | 0 | 0 | 0 | 0 | 0 | 0 | 0 | 0 | 0 | 0 | 0 | 0 | 0 | 0 | 0 | 0 | 0 | 0 | 0 | 0 | 0 | 0 | -1.454231564 | 29.9 | 0.51 | 0.49 | 0.51:0.49 | -1.454231564 |  |  |  | 493.395 | 0.002026774 | 6.20131 | 5.895 | 487.5 |  |  | 0
AZ31b (Mg alloy) |  |  | 232.1885 | 226.324 | 5.8645 | 0 | 0 | 0.1 | 0.1185 | 0 | 0 | 0 | 0 | 0 | 0 | 0 | 0 | 95.9 | 226.324 | 0 | 0 | 1 | 0.76 | 0 | 0 | 0 | 0 | 0 | 0 | 3 | 4.986 | 0 | 0 | 0 | 0 | 0 | 0 | 0 | 0 | 0 | 0 | 0 | 0 | 0 | 0 | 0 | 0 | 0 | 0 | 0 | 0 | 0 | 0 | 0 | 0 | 0 | 0 | 0 | 0 | 0 | 0 | 0 | 0 | 0 | 0 | -1.39704716 | 29.9 | 0.51 | 0.49 | 0.51:0.49 | -1.39704716 |  |  |  | 619.618 | 0.001613898 | 6.429103 | 6.118 | 613.5 |  |  | 0
AZ31b (Mg alloy) |  |  | 232.1885 | 226.324 | 5.8645 | 0 | 0 | 0.1 | 0.1185 | 0 | 0 | 0 | 0 | 0 | 0 | 0 | 0 | 95.9 | 226.324 | 0 | 0 | 1 | 0.76 | 0 | 0 | 0 | 0 | 0 | 0 | 3 | 4.986 | 0 | 0 | 0 | 0 | 0 | 0 | 0 | 0 | 0 | 0 | 0 | 0 | 0 | 0 | 0 | 0 | 0 | 0 | 0 | 0 | 0 | 0 | 0 | 0 | 0 | 0 | 0 | 0 | 0 | 0 | 0 | 0 | 0 | 0 | -1.42645521 | 29.9 | 0.51 | 0.49 | 0.51:0.49 | -1.42645521 |  |  |  | 257.012 | 0.003890869 | 5.549123 | 10.812 | 246.2 |  |  | 0
AZ31b (Mg alloy) |  |  | 232.1885 | 226.324 | 5.8645 | 0 | 0 | 0.1 | 0.1185 | 0 | 0 | 0 | 0 | 0 | 0 | 0 | 0 | 95.9 | 226.324 | 0 | 0 | 1 | 0.76 | 0 | 0 | 0 | 0 | 0 | 0 | 3 | 4.986 | 0 | 0 | 0 | 0 | 0 | 0 | 0 | 0 | 0 | 0 | 0 | 0 | 0 | 0 | 0 | 0 | 0 | 0 | 0 | 0 | 0 | 0 | 0 | 0 | 0 | 0 | 0 | 0 | 0 | 0 | 0 | 0 | 0 | 0 | -1.55422368 | 29.9 | 0.51 | 0.49 | 0.51:0.49 | -1.55422368 |  |  |  | 595.415 | 0.001679501 | 6.389259 | 7.215 | 588.2 |  |  | 0
AZ31b (Mg alloy) |  |  | 232.1885 | 226.324 | 5.8645 | 0 | 0 | 0.1 | 0.1185 | 0 | 0 | 0 | 0 | 0 | 0 | 0 | 0 | 95.9 | 226.324 | 0 | 0 | 1 | 0.76 | 0 | 0 | 0 | 0 | 0 | 0 | 3 | 4.986 | 0 | 0 | 0 | 0 | 0 | 0 | 0 | 0 | 0 | 0 | 0 | 0 | 0 | 0 | 0 | 0 | 0 | 0 | 0 | 0 | 0 | 0 | 0 | 0 | 0 | 0 | 0 | 0 | 0 | 0 | 0 | 0 | 0 | 0 | -1.67544162 | 29.9 | 0.51 | 0.49 | 0.51:0.49 | -1.67544162 |  |  |  | 503.721 | 0.001985226 | 6.222023 | 15.121 | 488.6 |  |  | 0
316L | L-DED |  | 49.46396 | 30.9848 | 18.47916 | 15.89 | 14.301 | 0.68 | 0.8058 | 0 | 0 | 70.42 | 30.9848 | 0.38 | 0.3458 | 0 | 0 | 0 | 0 | 0 | 0 | 0 | 0 | 10.58 | 2.71906 | 0 | 0 | 2.05 | 0.3075 | 0 | 0 | 0 | 0 | 0 | 0 | 0 | 0 | 0 | 0 | 0 | 0 | 0 | 0 | 0 | 0 | 0 | 0 | 0 | 0 | 0 | 0 | 0 | 0 | 0 | 0 | 0 | 0 | 0 | 0 | 0 | 0 | 0 | 0 | 0 | 0 | -0.258 | 125 | 0.475 | 0.525 | 0.475:0.525 | -0.258 | NaCl | 3.5% |  | 199003.7 | 5.025032e-06 | 12.20108 | 3.7 | 191000 | 2.48e-05 | 0.69 | 8000 | 7.14e-05 | 0.85
316-1W | L-DED |  | 49.02882 | 30.7824 | 18.24642 | 15.63 | 14.067 | 0.59 | 0.69915 | 0 | 0 | 69.96 | 30.7824 | 0.46 | 0.4186 | 0 | 0 | 0 | 0 | 1.16 | 0.1392 | 0 | 0 | 10.21 | 2.62397 | 0 | 0 | 1.99 | 0.2985 | 0 | 0 | 0 | 0 | 0 | 0 | 0 | 0 | 0 | 0 | 0 | 0 | 0 | 0 | 0 | 0 | 0 | 0 | 0 | 0 | 0 | 0 | 0 | 0 | 0 | 0 | 0 | 0 | 0 | 0 | 0 | 0 | 0 | 0 | 0 | 0 | -0.234 | 40 | 0.493 | 0.507 | 0.493:0.507 | -0.234 | NaCl | 3.5% |  | 745004.2 | 1.342274e-06 | 13.52115 | 4.2 | 372000 | 2.14e-05 | 0.86 | 373000 | 3.93e-05 | 0.89
316-3W | L-DED |  | 48.41401 | 30.2588 | 18.15521 | 15.24 | 13.716 | 0.66 | 0.7821 | 0 | 0 | 68.77 | 30.2588 | 0.54 | 0.4914 | 0 | 0 | 0 | 0 | 3.13 | 0.3756 | 0 | 0 | 9.73 | 2.50061 | 0 | 0 | 1.93 | 0.2895 | 0 | 0 | 0 | 0 | 0 | 0 | 0 | 0 | 0 | 0 | 0 | 0 | 0 | 0 | 0 | 0 | 0 | 0 | 0 | 0 | 0 | 0 | 0 | 0 | 0 | 0 | 0 | 0 | 0 | 0 | 0 | 0 | 0 | 0 | 0 | 0 | -0.239 | 15 | 0.646 | 0.354 | 0.646:0.354 | -0.239 | NaCl | 3.5% |  | 1878004.3 | 5.324801e-07 | 14.44572 | 4.3 | 584000 | 2.28e-05 | 0.87 | 1294000 | 2.38e-05 | 0.9
316-5W | L-DED |  | 47.69842 | 29.524 | 18.17442 | 15.2 | 13.68 | 0.49 | 0.58065 | 0 | 0 | 67.1 | 29.524 | 0.57 | 0.5187 | 0 | 0 | 0 | 0 | 5.02 | 0.6024 | 0 | 0 | 9.81 | 2.52117 | 0 | 0 | 1.81 | 0.2715 | 0 | 0 | 0 | 0 | 0 | 0 | 0 | 0 | 0 | 0 | 0 | 0 | 0 | 0 | 0 | 0 | 0 | 0 | 0 | 0 | 0 | 0 | 0 | 0 | 0 | 0 | 0 | 0 | 0 | 0 | 0 | 0 | 0 | 0 | 0 | 0 | -0.266 | 6 | 0.785 | 0.215 | 0.785:0.215 | -0.266 | NaCl | 3.5% |  | 758003.6 | 1.319255e-06 | 13.53844 | 3.6 | 506000 | 2.26e-05 | 0.9 | 252000 | 2.92e-05 | 0.87
LS |  |  | 75.82805 | 26.73 | 49.09805 | 0 | 0 | 29.89 | 35.41965 | 0 | 0 | 60.75 | 26.73 | 0 | 0 | 0 | 0 | 0 | 0 | 0 | 0 | 0 | 0 | 0 | 0 | 0 | 0 | 0 | 0 | 8.15 | 13.5453 | 1.21 | 0.1331 | 0 | 0 | 0 | 0 | 0 | 0 | 0 | 0 | 0 | 0 | 0 | 0 | 0 | 0 | 0 | 0 | 0 | 0 | 0 | 0 | 0 | 0 | 0 | 0 | 0 | 0 | 0 | 0 | 0 | 0 | 0 | 0 | -1.1 | 18.16 | 0.5 | 0.5 | 0.5:0.5 | -1.1 | NaCl | 3.5% |  | 3300.56 | 0.0003029789 | 8.101847 | 40.56 | 2140 | 0.009416 | 0.7919 | 1120 | 0.00151 | 0.731
LSC |  |  | 76.72713 | 25.8544 | 50.87273 | 2.06 | 1.854 | 29.91 | 35.44335 | 0 | 0 | 58.76 | 25.8544 | 0 | 0 | 0 | 0 | 0 | 0 | 0 | 0 | 0 | 0 | 0 | 0 | 0 | 0 | 0 | 0 | 8.09 | 13.44558 | 1.18 | 0.1298 | 0 | 0 | 0 | 0 | 0 | 0 | 0 | 0 | 0 | 0 | 0 | 0 | 0 | 0 | 0 | 0 | 0 | 0 | 0 | 0 | 0 | 0 | 0 | 0 | 0 | 0 | 0 | 0 | 0 | 0 | 0 | 0 | -0.92 | 20.52 | 0.5 | 0.5 | 0.5:0.5 | -0.92 | NaCl | 3.5% |  | 6559.89 | 0.0001524416 | 8.788729 | 24.89 | 4804 | 0.0009615 | 0.8451 | 1731 | 0.0003515 | 0.8375
LSM |  |  | 75.00056 | 25.9732 | 49.02736 | 0 | 0 | 29.82 | 35.3367 | 0 | 0 | 59.03 | 25.9732 | 0 | 0 | 0 | 0 | 0 | 0 | 0 | 0 | 0 | 0 | 0 | 0 | 0 | 0 | 1.98 | 0.297 | 7.98 | 13.26276 | 1.19 | 0.1309 | 0 | 0 | 0 | 0 | 0 | 0 | 0 | 0 | 0 | 0 | 0 | 0 | 0 | 0 | 0 | 0 | 0 | 0 | 0 | 0 | 0 | 0 | 0 | 0 | 0 | 0 | 0 | 0 | 0 | 0 | 0 | 0 | -0.9 | 24.28 | 0.5 | 0.5 | 0.5:0.5 | -0.9 | NaCl | 3.5% |  | 5414.49 | 0.0001846896 | 8.596834 | 25.49 | 3906 | 0.004872 | 0.833 | 1483 | 0.001307 | 0.8179
SS316L | wrought |  | 50.3354 | 30.668 | 19.6674 | 16.5 | 14.85 | 1.6 | 1.896 | 0 | 0 | 69.7 | 30.668 | 0 | 0 | 0 | 0 | 0 | 0 | 0 | 0 | 0 | 0 | 10.2 | 2.6214 | 0 | 0 | 2 | 0.3 | 0 | 0 | 0 | 0 | 0 | 0 | 0 | 0 | 0 | 0 | 0 | 0 | 0 | 0 | 0 | 0 | 0 | 0 | 0 | 0 | 0 | 0 | 0 | 0 | 0 | 0 | 0 | 0 | 0 | 0 | 0 | 0 | 0 | 0 | 0 | 0 | -0.45 | 72 | 0.456 | 0.539 | 0.456:0.539 | -0.45 | HNO3 | 31.5% |  | 3018.9 | 0.0003312465 | 8.012648 | 2.9 | 3016 | 0.00109 | 0.81 | 0 | 1.95e-05 | 0
SS316L | LPBF |  | 49.8078 | 29.304 | 20.5038 | 17.3 | 15.57 | 1.1 | 1.3035 | 0 | 0 | 66.6 | 29.304 | 0 | 0 | 0 | 0 | 0 | 0 | 0 | 0 | 0 | 0 | 12.9 | 3.3153 | 0 | 0 | 2.1 | 0.315 | 0 | 0 | 0 | 0 | 0 | 0 | 0 | 0 | 0 | 0 | 0 | 0 | 0 | 0 | 0 | 0 | 0 | 0 | 0 | 0 | 0 | 0 | 0 | 0 | 0 | 0 | 0 | 0 | 0 | 0 | 0 | 0 | 0 | 0 | 0 | 0 | -0.45 | 41 | 0.747 | 0.246 | 0.747:0.246 | -0.45 | HNO3 | 31.5% |  | 4396.54 | 0.0002274516 | 8.388573 | 2.54 | 4394 | 0.000745 | 0.837 | 0 | 2.34e-05 | 0
SS316L | LPBF |  | 49.6793 | 30.052 | 19.6273 | 16.2 | 14.58 | 1.4 | 1.659 | 0 | 0 | 68.3 | 30.052 | 0 | 0 | 0 | 0 | 0 | 0 | 0 | 0 | 0 | 0 | 11.9 | 3.0583 | 0 | 0 | 2.2 | 0.33 | 0 | 0 | 0 | 0 | 0 | 0 | 0 | 0 | 0 | 0 | 0 | 0 | 0 | 0 | 0 | 0 | 0 | 0 | 0 | 0 | 0 | 0 | 0 | 0 | 0 | 0 | 0 | 0 | 0 | 0 | 0 | 0 | 0 | 0 | 0 | 0 | -0.45 | 30 | 0.742 | 0.172 | 0.742:0.172 | -0.45 | HNO3 | 31.5% |  | 3646.75 | 0.0002742168 | 8.201592 | 1.75 | 3645 | 0.000884 | 0.823 | 0 | 2.07e-05 | 0
304SS | as-received |  | 52.13837 | 31.64348 | 20.49489 | 18.328 | 16.4952 | 1.308 | 1.54998 | 0 | 0 | 71.917 | 31.64348 | 0.427 | 0.38857 | 0 | 0 | 0 | 0 | 0 | 0 | 0 | 0 | 8.02 | 2.06114 | 0 | 0 | 0 | 0 | 0 | 0 | 0 | 0 | 0 | 0 | 0 | 0 | 0 | 0 | 0 | 0 | 0 | 0 | 0 | 0 | 0 | 0 | 0 | 0 | 0 | 0 | 0 | 0 | 0 | 0 | 0 | 0 | 0 | 0 | 0 | 0 | 0 | 0 | 0 | 0 | -0.4 | 40 | 0.5 | 0.5 | 0.5:0.5 | -1.1 | NaCl | 3.5% |  | 1153.196 | 0.0008671553 | 7.050292 | 8.196 | 694 | 9.881e-05 | 0.84 | 451 | 0.0009385 | 0.58
304SS | as-received |  | 52.13837 | 31.64348 | 20.49489 | 18.328 | 16.4952 | 1.308 | 1.54998 | 0 | 0 | 71.917 | 31.64348 | 0.427 | 0.38857 | 0 | 0 | 0 | 0 | 0 | 0 | 0 | 0 | 8.02 | 2.06114 | 0 | 0 | 0 | 0 | 0 | 0 | 0 | 0 | 0 | 0 | 0 | 0 | 0 | 0 | 0 | 0 | 0 | 0 | 0 | 0 | 0 | 0 | 0 | 0 | 0 | 0 | 0 | 0 | 0 | 0 | 0 | 0 | 0 | 0 | 0 | 0 | 0 | 0 | 0 | 0 | -0.4 | 40 | 0.5 | 0.5 | 0.5:0.5 | -1 | NaCl | 3.5% |  | 3058.116 | 0.0003269987 | 8.025554 | 6.116 | 1574 | 0.0001947 | 0.82 | 1478 | 0.0006403 | 0.48
304SS | as-received |  | 52.13837 | 31.64348 | 20.49489 | 18.328 | 16.4952 | 1.308 | 1.54998 | 0 | 0 | 71.917 | 31.64348 | 0.427 | 0.38857 | 0 | 0 | 0 | 0 | 0 | 0 | 0 | 0 | 8.02 | 2.06114 | 0 | 0 | 0 | 0 | 0 | 0 | 0 | 0 | 0 | 0 | 0 | 0 | 0 | 0 | 0 | 0 | 0 | 0 | 0 | 0 | 0 | 0 | 0 | 0 | 0 | 0 | 0 | 0 | 0 | 0 | 0 | 0 | 0 | 0 | 0 | 0 | 0 | 0 | 0 | 0 | -0.4 | 40 | 0.5 | 0.5 | 0.5:0.5 | -0.85 | NaCl | 3.5% |  | 38048.34 | 2.628236e-05 | 10.54661 | 8.34 | 60 | 0.0001946 | 0.84 | 37980 | 9.4e-05 | 0.82
304SS | as-received |  | 52.13837 | 31.64348 | 20.49489 | 18.328 | 16.4952 | 1.308 | 1.54998 | 0 | 0 | 71.917 | 31.64348 | 0.427 | 0.38857 | 0 | 0 | 0 | 0 | 0 | 0 | 0 | 0 | 8.02 | 2.06114 | 0 | 0 | 0 | 0 | 0 | 0 | 0 | 0 | 0 | 0 | 0 | 0 | 0 | 0 | 0 | 0 | 0 | 0 | 0 | 0 | 0 | 0 | 0 | 0 | 0 | 0 | 0 | 0 | 0 | 0 | 0 | 0 | 0 | 0 | 0 | 0 | 0 | 0 | 0 | 0 | -0.4 | 40 | 0.5 | 0.5 | 0.5:0.5 | -0.7 | NaCl | 3.5% |  | 76282.295 | 1.31092e-05 | 11.2422 | 7.295 | 105 | 0.0003559 | 0.82 | 76170 | 5.667e-05 | 0.79
304SS | as-received |  | 52.13837 | 31.64348 | 20.49489 | 18.328 | 16.4952 | 1.308 | 1.54998 | 0 | 0 | 71.917 | 31.64348 | 0.427 | 0.38857 | 0 | 0 | 0 | 0 | 0 | 0 | 0 | 0 | 8.02 | 2.06114 | 0 | 0 | 0 | 0 | 0 | 0 | 0 | 0 | 0 | 0 | 0 | 0 | 0 | 0 | 0 | 0 | 0 | 0 | 0 | 0 | 0 | 0 | 0 | 0 | 0 | 0 | 0 | 0 | 0 | 0 | 0 | 0 | 0 | 0 | 0 | 0 | 0 | 0 | 0 | 0 | -0.4 | 40 | 0.5 | 0.5 | 0.5:0.5 | -0.4 | NaCl | 3.5% |  | 97038.081 | 1.030523e-05 | 11.48286 | 7.081 | 1891 | 7.1e-05 | 0.88 | 95140 | 4.686e-05 | 0.71
304SS | sentisized |  | 52.13837 | 31.64348 | 20.49489 | 18.328 | 16.4952 | 1.308 | 1.54998 | 0 | 0 | 71.917 | 31.64348 | 0.427 | 0.38857 | 0 | 0 | 0 | 0 | 0 | 0 | 0 | 0 | 8.02 | 2.06114 | 0 | 0 | 0 | 0 | 0 | 0 | 0 | 0 | 0 | 0 | 0 | 0 | 0 | 0 | 0 | 0 | 0 | 0 | 0 | 0 | 0 | 0 | 0 | 0 | 0 | 0 | 0 | 0 | 0 | 0 | 0 | 0 | 0 | 0 | 0 | 0 | 0 | 0 | 0 | 0 | -0.4 | 13 | 0.5 | 0.5 | 0.5:0.5 | -1.1 | NaCl | 3.5% |  | 724.866 | 0.001379565 | 6.585987 | 7.866 | 567 | 0.0001733 | 0.84 | 150 | 0.04291 | 0.69
304SS | sentisized |  | 52.13837 | 31.64348 | 20.49489 | 18.328 | 16.4952 | 1.308 | 1.54998 | 0 | 0 | 71.917 | 31.64348 | 0.427 | 0.38857 | 0 | 0 | 0 | 0 | 0 | 0 | 0 | 0 | 8.02 | 2.06114 | 0 | 0 | 0 | 0 | 0 | 0 | 0 | 0 | 0 | 0 | 0 | 0 | 0 | 0 | 0 | 0 | 0 | 0 | 0 | 0 | 0 | 0 | 0 | 0 | 0 | 0 | 0 | 0 | 0 | 0 | 0 | 0 | 0 | 0 | 0 | 0 | 0 | 0 | 0 | 0 | -0.4 | 13 | 0.5 | 0.5 | 0.5:0.5 | -1 | NaCl | 3.5% |  | 3104.085 | 0.0003221561 | 8.040474 | 6.085 | 2289 | 0.0001776 | 0.83 | 809 | 0.005316 | 0.5
304SS | sentisized |  | 52.13837 | 31.64348 | 20.49489 | 18.328 | 16.4952 | 1.308 | 1.54998 | 0 | 0 | 71.917 | 31.64348 | 0.427 | 0.38857 | 0 | 0 | 0 | 0 | 0 | 0 | 0 | 0 | 8.02 | 2.06114 | 0 | 0 | 0 | 0 | 0 | 0 | 0 | 0 | 0 | 0 | 0 | 0 | 0 | 0 | 0 | 0 | 0 | 0 | 0 | 0 | 0 | 0 | 0 | 0 | 0 | 0 | 0 | 0 | 0 | 0 | 0 | 0 | 0 | 0 | 0 | 0 | 0 | 0 | 0 | 0 | -0.4 | 13 | 0.5 | 0.5 | 0.5:0.5 | -0.85 | NaCl | 3.5% |  | 25640.147 | 3.900134e-05 | 10.15191 | 7.147 | 1723 | 0.0001534 | 0.82 | 23910 | 6.711e-05 | 0.73
304SS | sentisized |  | 52.13837 | 31.64348 | 20.49489 | 18.328 | 16.4952 | 1.308 | 1.54998 | 0 | 0 | 71.917 | 31.64348 | 0.427 | 0.38857 | 0 | 0 | 0 | 0 | 0 | 0 | 0 | 0 | 8.02 | 2.06114 | 0 | 0 | 0 | 0 | 0 | 0 | 0 | 0 | 0 | 0 | 0 | 0 | 0 | 0 | 0 | 0 | 0 | 0 | 0 | 0 | 0 | 0 | 0 | 0 | 0 | 0 | 0 | 0 | 0 | 0 | 0 | 0 | 0 | 0 | 0 | 0 | 0 | 0 | 0 | 0 | -0.4 | 13 | 0.5 | 0.5 | 0.5:0.5 | -0.7 | NaCl | 3.5% |  | 38482.345 | 2.598594e-05 | 10.55795 | 7.345 | 35 | 0.0003306 | 0.84 | 38440 | 0.0001645 | 0.82
304SS | sentisized |  | 52.13837 | 31.64348 | 20.49489 | 18.328 | 16.4952 | 1.308 | 1.54998 | 0 | 0 | 71.917 | 31.64348 | 0.427 | 0.38857 | 0 | 0 | 0 | 0 | 0 | 0 | 0 | 0 | 8.02 | 2.06114 | 0 | 0 | 0 | 0 | 0 | 0 | 0 | 0 | 0 | 0 | 0 | 0 | 0 | 0 | 0 | 0 | 0 | 0 | 0 | 0 | 0 | 0 | 0 | 0 | 0 | 0 | 0 | 0 | 0 | 0 | 0 | 0 | 0 | 0 | 0 | 0 | 0 | 0 | 0 | 0 | -0.4 | 13 | 0.5 | 0.5 | 0.5:0.5 | -0.4 | NaCl | 3.5% |  | 43657.435 | 2.290561e-05 | 10.68413 | 6.435 | 531 | 1.853e-05 | 0.89 | 43120 | 1.909e-05 | 0.74
304SS | as-received |  | 52.13837 | 31.64348 | 20.49489 | 18.328 | 16.4952 | 1.308 | 1.54998 | 0 | 0 | 71.917 | 31.64348 | 0.427 | 0.38857 | 0 | 0 | 0 | 0 | 0 | 0 | 0 | 0 | 8.02 | 2.06114 | 0 | 0 | 0 | 0 | 0 | 0 | 0 | 0 | 0 | 0 | 0 | 0 | 0 | 0 | 0 | 0 | 0 | 0 | 0 | 0 | 0 | 0 | 0 | 0 | 0 | 0 | 0 | 0 | 0 | 0 | 0 | 0 | 0 | 0 | 0 | 0 | 0 | 0 | 0 | 0 | -0.35 | 22 | 0.5 | 0.5 | 0.5:0.5 | -1.1 | NaCl | 3.5% |  | 989.729 | 0.001010378 | 6.897431 | 7.729 | 721 | 0.0001258 | 0.84 | 261 | 0.005044 | 0.65
304SS | as-received |  | 52.13837 | 31.64348 | 20.49489 | 18.328 | 16.4952 | 1.308 | 1.54998 | 0 | 0 | 71.917 | 31.64348 | 0.427 | 0.38857 | 0 | 0 | 0 | 0 | 0 | 0 | 0 | 0 | 8.02 | 2.06114 | 0 | 0 | 0 | 0 | 0 | 0 | 0 | 0 | 0 | 0 | 0 | 0 | 0 | 0 | 0 | 0 | 0 | 0 | 0 | 0 | 0 | 0 | 0 | 0 | 0 | 0 | 0 | 0 | 0 | 0 | 0 | 0 | 0 | 0 | 0 | 0 | 0 | 0 | 0 | 0 | -0.35 | 13 | 0.5 | 0.5 | 0.5:0.5 | -1 | NaCl | 3.5% |  | 2926.751 | 0.0003416758 | 7.981648 | 5.751 | 2145 | 1.254e-05 | 0.83 | 776 | 0.0006132 | 0.66
304SS | as-received |  | 52.13837 | 31.64348 | 20.49489 | 18.328 | 16.4952 | 1.308 | 1.54998 | 0 | 0 | 71.917 | 31.64348 | 0.427 | 0.38857 | 0 | 0 | 0 | 0 | 0 | 0 | 0 | 0 | 8.02 | 2.06114 | 0 | 0 | 0 | 0 | 0 | 0 | 0 | 0 | 0 | 0 | 0 | 0 | 0 | 0 | 0 | 0 | 0 | 0 | 0 | 0 | 0 | 0 | 0 | 0 | 0 | 0 | 0 | 0 | 0 | 0 | 0 | 0 | 0 | 0 | 0 | 0 | 0 | 0 | 0 | 0 | -0.35 | 13 | 0.5 | 0.5 | 0.5:0.5 | -0.85 | NaCl | 3.5% |  | 55556.736 | 1.799962e-05 | 10.92516 | 8.736 | 538 | 9.936e-05 | 0.85 | 55010 | 8.854e-05 | 0.61
304SS | as-received |  | 52.13837 | 31.64348 | 20.49489 | 18.328 | 16.4952 | 1.308 | 1.54998 | 0 | 0 | 71.917 | 31.64348 | 0.427 | 0.38857 | 0 | 0 | 0 | 0 | 0 | 0 | 0 | 0 | 8.02 | 2.06114 | 0 | 0 | 0 | 0 | 0 | 0 | 0 | 0 | 0 | 0 | 0 | 0 | 0 | 0 | 0 | 0 | 0 | 0 | 0 | 0 | 0 | 0 | 0 | 0 | 0 | 0 | 0 | 0 | 0 | 0 | 0 | 0 | 0 | 0 | 0 | 0 | 0 | 0 | 0 | 0 | -0.35 | 13 | 0.5 | 0.5 | 0.5:0.5 | -0.7 | NaCl | 3.5% |  | 86140.448 | 1.160895e-05 | 11.36373 | 7.448 | 693 | 3.406e-05 | 0.83 | 85440 | 6.649e-05 | 0.79
304SS | as-received |  | 52.13837 | 31.64348 | 20.49489 | 18.328 | 16.4952 | 1.308 | 1.54998 | 0 | 0 | 71.917 | 31.64348 | 0.427 | 0.38857 | 0 | 0 | 0 | 0 | 0 | 0 | 0 | 0 | 8.02 | 2.06114 | 0 | 0 | 0 | 0 | 0 | 0 | 0 | 0 | 0 | 0 | 0 | 0 | 0 | 0 | 0 | 0 | 0 | 0 | 0 | 0 | 0 | 0 | 0 | 0 | 0 | 0 | 0 | 0 | 0 | 0 | 0 | 0 | 0 | 0 | 0 | 0 | 0 | 0 | 0 | 0 | -0.35 | 13 | 0.5 | 0.5 | 0.5:0.5 | -0.4 | NaCl | 3.5% |  | 116689.312 | 8.569765e-06 | 11.66727 | 5.312 | 984 | 7.006e-05 | 0.89 | 115700 | 3.273e-05 | 0.77
AISI420 | as-quenched |  | 50.4834 | 37.7256 | 12.7578 | 12.5 | 11.25 | 0.49 | 0.58065 | 0 | 0 | 85.74 | 37.7256 | 0.92 | 0.8372 | 0 | 0 | 0 | 0 | 0 | 0 | 0 | 0 | 0.35 | 0.08995 | 0 | 0 | 0 | 0 | 0 | 0 | 0 | 0 | 0 | 0 | 0 | 0 | 0 | 0 | 0 | 0 | 0 | 0 | 0 | 0 | 0 | 0 | 0 | 0 | 0 | 0 | 0 | 0 | 0 | 0 | 0 | 0 | 0 | 0 | 0 | 0 | 0 | 0 | 0 | 0 | -0.326 | 0.065 | 0.34 | .125 | 0.34:0.125 | -0.326 | NaCl | 3.5% |  | 740015 | 1.351324e-06 | 13.51443 | 15 | 57000 | 1.27e-05 | 0.82 | 683000 | 4.5e-06 | 0.62
AISI420 | 200C T |  | 50.4834 | 37.7256 | 12.7578 | 12.5 | 11.25 | 0.49 | 0.58065 | 0 | 0 | 85.74 | 37.7256 | 0.92 | 0.8372 | 0 | 0 | 0 | 0 | 0 | 0 | 0 | 0 | 0.35 | 0.08995 | 0 | 0 | 0 | 0 | 0 | 0 | 0 | 0 | 0 | 0 | 0 | 0 | 0 | 0 | 0 | 0 | 0 | 0 | 0 | 0 | 0 | 0 | 0 | 0 | 0 | 0 | 0 | 0 | 0 | 0 | 0 | 0 | 0 | 0 | 0 | 0 | 0 | 0 | 0 | 0 | -0.324 | 0.08 | 0.34 | .125 | 0.34:0.125 | -0.324 | NaCl | 3.5% |  | 127013 | 7.87321e-06 | 11.75204 | 13 | 23000 | 1.53e-05 | 0.9 | 104000 | 1.2e-06 | 0.76
AISI420 | 400C T |  | 50.4834 | 37.7256 | 12.7578 | 12.5 | 11.25 | 0.49 | 0.58065 | 0 | 0 | 85.74 | 37.7256 | 0.92 | 0.8372 | 0 | 0 | 0 | 0 | 0 | 0 | 0 | 0 | 0.35 | 0.08995 | 0 | 0 | 0 | 0 | 0 | 0 | 0 | 0 | 0 | 0 | 0 | 0 | 0 | 0 | 0 | 0 | 0 | 0 | 0 | 0 | 0 | 0 | 0 | 0 | 0 | 0 | 0 | 0 | 0 | 0 | 0 | 0 | 0 | 0 | 0 | 0 | 0 | 0 | 0 | 0 | -0.385 | 0.178 | 0.34 | .125 | 0.34:0.125 | -0.385 | NaCl | 3.5% |  | 30011.7 | 3.332034e-05 | 10.30934 | 11.7 | 20000 | 6.97e-05 | 0.76 | 10000 | 3.4e-06 | 0.68
AISI420 | 600C T |  | 50.4834 | 37.7256 | 12.7578 | 12.5 | 11.25 | 0.49 | 0.58065 | 0 | 0 | 85.74 | 37.7256 | 0.92 | 0.8372 | 0 | 0 | 0 | 0 | 0 | 0 | 0 | 0 | 0.35 | 0.08995 | 0 | 0 | 0 | 0 | 0 | 0 | 0 | 0 | 0 | 0 | 0 | 0 | 0 | 0 | 0 | 0 | 0 | 0 | 0 | 0 | 0 | 0 | 0 | 0 | 0 | 0 | 0 | 0 | 0 | 0 | 0 | 0 | 0 | 0 | 0 | 0 | 0 | 0 | 0 | 0 | -0.418 | 0.22 | 0.34 | .125 | 0.34:0.125 | -0.418 | NaCl | 3.5% |  | 17014.6 | 5.877305e-05 | 9.741827 | 14.6 | 10300 | 9.82e-05 | 0.8 | 6700 | 8.6e-06 | 0.65
SS316L | Wrought |  | 50.7492 | 31.0772 | 19.672 | 19 | 17.1 | 0 | 0 | 0 | 0 | 70.63 | 31.0772 | 0 | 0 | 0 | 0 | 0 | 0 | 0 | 0 | 0 | 0 | 9.5 | 2.4415 | 0 | 0 | 0.87 | 0.1305 | 0 | 0 | 0 | 0 | 0 | 0 | 0 | 0 | 0 | 0 | 0 | 0 | 0 | 0 | 0 | 0 | 0 | 0 | 0 | 0 | 0 | 0 | 0 | 0 | 0 | 0 | 0 | 0 | 0 | 0 | 0 | 0 | 0 | 0 | 0 | 0 | -0.28 | 7.2 | 0.5 | 0.5 | 0.5:0.5 | -0.56 | pH= 2–3 H2SO4 containing 50 ppm Cl− and 2 ppm F− with air bubbled at 80 ℃ | NA |  | 59107.2 | 1.691841e-05 | 10.98711 | 7.2 | 1100 | 3.8e-05 | 0.85 | 58000 | 1.9e-05 | 0.79
SS316L | LPBF-A |  | 50.7492 | 31.0772 | 19.672 | 19 | 17.1 | 0 | 0 | 0 | 0 | 70.63 | 31.0772 | 0 | 0 | 0 | 0 | 0 | 0 | 0 | 0 | 0 | 0 | 9.5 | 2.4415 | 0 | 0 | 0.87 | 0.1305 | 0 | 0 | 0 | 0 | 0 | 0 | 0 | 0 | 0 | 0 | 0 | 0 | 0 | 0 | 0 | 0 | 0 | 0 | 0 | 0 | 0 | 0 | 0 | 0 | 0 | 0 | 0 | 0 | 0 | 0 | 0 | 0 | 0 | 0 | 0 | 0 | -0.22 | 6.9 | 0.5 | 0.5 | 0.5:0.5 | -0.36 | pH= 2–3 H2SO4 containing 50 ppm Cl− and 2 ppm F− with air bubbled at 80 ℃ | NA |  | 626809.6 | 1.595381e-06 | 13.3484 | 9.6 | 6800 | 2.6e-05 | 0.89 | 620000 | 6.8e-06 | 0.76
SS316L | LPBF-B |  | 50.7492 | 31.0772 | 19.672 | 19 | 17.1 | 0 | 0 | 0 | 0 | 70.63 | 31.0772 | 0 | 0 | 0 | 0 | 0 | 0 | 0 | 0 | 0 | 0 | 9.5 | 2.4415 | 0 | 0 | 0.87 | 0.1305 | 0 | 0 | 0 | 0 | 0 | 0 | 0 | 0 | 0 | 0 | 0 | 0 | 0 | 0 | 0 | 0 | 0 | 0 | 0 | 0 | 0 | 0 | 0 | 0 | 0 | 0 | 0 | 0 | 0 | 0 | 0 | 0 | 0 | 0 | 0 | 0 | -0.25 | 8.8 | 0.5 | 0.5 | 0.5:0.5 | -0.39 | pH= 2–3 H2SO4 containing 50 ppm Cl− and 2 ppm F− with air bubbled at 80 ℃ | NA |  | 415708.4 | 2.405532e-06 | 12.93774 | 8.4 | 5700 | 2.9e-05 | 0.86 | 410000 | 9e-06 | 0.81
Dpulex 2205 | 0 strain |  | 53.21047 | 29.8364 | 23.37407 | 22.79 | 20.511 | 0.62 | 0.7347 | 0 | 0 | 67.81 | 29.8364 | 0.32 | 0.2912 | 0 | 0 | 0 | 0 | 0 | 0 | 0 | 0 | 5.31 | 1.36467 | 0 | 0 | 3.15 | 0.4725 | 0 | 0 | 0 | 0 | 0 | 0 | 0 | 0 | 0 | 0 | 0 | 0 | 0 | 0 | 0 | 0 | 0 | 0 | 0 | 0 | 0 | 0 | 0 | 0 | 0 | 0 | 0 | 0 | 0 | 0 | 0 | 0 | 0 | 0 | 0 | 0 | -0.25 | 8.65 | 2.8684 | 1 | 2.8684:1 | -0.25 | NaCl | 3.5% |  | 215005 | 4.651055e-06 | 12.27842 | 5 | 215000 | 0.0001 | 0.88 | 0 | 0 | 0
Dpulex 2205 | 7% strain |  | 53.21047 | 29.8364 | 23.37407 | 22.79 | 20.511 | 0.62 | 0.7347 | 0 | 0 | 67.81 | 29.8364 | 0.32 | 0.2912 | 0 | 0 | 0 | 0 | 0 | 0 | 0 | 0 | 5.31 | 1.36467 | 0 | 0 | 3.15 | 0.4725 | 0 | 0 | 0 | 0 | 0 | 0 | 0 | 0 | 0 | 0 | 0 | 0 | 0 | 0 | 0 | 0 | 0 | 0 | 0 | 0 | 0 | 0 | 0 | 0 | 0 | 0 | 0 | 0 | 0 | 0 | 0 | 0 | 0 | 0 | 0 | 0 | -0.25 | 7.17 | 4.275 | 1 | 4.275:1 | -0.25 | NaCl | 3.5% |  | 190005 | 5.263019e-06 | 12.15481 | 5 | 190000 | 0.00015 | 0.82 | 0 | 0 | 0
Dpulex 2205 | 14% strain |  | 53.21047 | 29.8364 | 23.37407 | 22.79 | 20.511 | 0.62 | 0.7347 | 0 | 0 | 67.81 | 29.8364 | 0.32 | 0.2912 | 0 | 0 | 0 | 0 | 0 | 0 | 0 | 0 | 5.31 | 1.36467 | 0 | 0 | 3.15 | 0.4725 | 0 | 0 | 0 | 0 | 0 | 0 | 0 | 0 | 0 | 0 | 0 | 0 | 0 | 0 | 0 | 0 | 0 | 0 | 0 | 0 | 0 | 0 | 0 | 0 | 0 | 0 | 0 | 0 | 0 | 0 | 0 | 0 | 0 | 0 | 0 | 0 | -0.25 | 7.46 | 0.8589 | 1 | 0.8589:1 | -0.25 | NaCl | 3.5% |  | 250005 | 3.99992e-06 | 12.42924 | 5 | 250000 | 7e-05 | 0.88 | 0 | 0 | 0
Dpulex 2205 | 21% strain |  | 53.21047 | 29.8364 | 23.37407 | 22.79 | 20.511 | 0.62 | 0.7347 | 0 | 0 | 67.81 | 29.8364 | 0.32 | 0.2912 | 0 | 0 | 0 | 0 | 0 | 0 | 0 | 0 | 5.31 | 1.36467 | 0 | 0 | 3.15 | 0.4725 | 0 | 0 | 0 | 0 | 0 | 0 | 0 | 0 | 0 | 0 | 0 | 0 | 0 | 0 | 0 | 0 | 0 | 0 | 0 | 0 | 0 | 0 | 0 | 0 | 0 | 0 | 0 | 0 | 0 | 0 | 0 | 0 | 0 | 0 | 0 | 0 | -0.25 | 5.34 | 0.594 | 1 | 0.594:1 | -0.25 | NaCl | 3.5% |  | 300005 | 3.333278e-06 | 12.61155 | 5 | 300000 | 8e-05 | 0.87 | 0 | 0 | 0
x80 | welding |  | 45.46577 | 42.9044 | 2.56137 | 0.27 | 0.243 | 1.76 | 2.0856 | 0 | 0 | 97.51 | 42.9044 | 0.2 | 0.182 | 0 | 0 | 0 | 0 | 0 | 0 | 0 | 0 | 0.11 | 0.02827 | 0 | 0 | 0.15 | 0.0225 | 0 | 0 | 0 | 0 | 0 | 0 | 0 | 0 | 0 | 0 | 0 | 0 | 0 | 0 | 0 | 0 | 0 | 0 | 0 | 0 | 0 | 0 | 0 | 0 | 0 | 0 | 0 | 0 | 0 | 0 | 0 | 0 | 0 | 0 | 0 | 0 | -0.846 | 2.27 | 0.52 | 0.46 | 0.52:0.46 | -0.846 | 0.5 M Na2CO3-1 M NaHCO3 | NA |  | 733.34 | 0.001363624 | 6.597609 | 3.41 | 729.93 | 0.000359 | 0.7798 | 0 | 0 | 0
x80 | welding |  | 45.46577 | 42.9044 | 2.56137 | 0.27 | 0.243 | 1.76 | 2.0856 | 0 | 0 | 97.51 | 42.9044 | 0.2 | 0.182 | 0 | 0 | 0 | 0 | 0 | 0 | 0 | 0 | 0.11 | 0.02827 | 0 | 0 | 0.15 | 0.0225 | 0 | 0 | 0 | 0 | 0 | 0 | 0 | 0 | 0 | 0 | 0 | 0 | 0 | 0 | 0 | 0 | 0 | 0 | 0 | 0 | 0 | 0 | 0 | 0 | 0 | 0 | 0 | 0 | 0 | 0 | 0 | 0 | 0 | 0 | 0 | 0 | -0.846 | 2.27 | 0.52 | 0.46 | 0.52:0.46 | -0.846 | 0.5 M Na2CO3-1 M NaHCO3 | NA |  | 796.97 | 0.001254752 | 6.680817 | 3.82 | 793.15 | 0.000327 | 0.8197 | 0 | 0 | 0
x80 | welding |  | 45.46577 | 42.9044 | 2.56137 | 0.27 | 0.243 | 1.76 | 2.0856 | 0 | 0 | 97.51 | 42.9044 | 0.2 | 0.182 | 0 | 0 | 0 | 0 | 0 | 0 | 0 | 0 | 0.11 | 0.02827 | 0 | 0 | 0.15 | 0.0225 | 0 | 0 | 0 | 0 | 0 | 0 | 0 | 0 | 0 | 0 | 0 | 0 | 0 | 0 | 0 | 0 | 0 | 0 | 0 | 0 | 0 | 0 | 0 | 0 | 0 | 0 | 0 | 0 | 0 | 0 | 0 | 0 | 0 | 0 | 0 | 0 | -0.846 | 2.27 | 0.52 | 0.46 | 0.52:0.46 | -0.846 | 0.5 M Na2CO3-1 M NaHCO3 | NA |  | 882.45 | 0.001133209 | 6.782702 | 3.75 | 878.7 | 0.000354 | 0.8266 | 0 | 0 | 0
x80 | welding |  | 45.46577 | 42.9044 | 2.56137 | 0.27 | 0.243 | 1.76 | 2.0856 | 0 | 0 | 97.51 | 42.9044 | 0.2 | 0.182 | 0 | 0 | 0 | 0 | 0 | 0 | 0 | 0 | 0.11 | 0.02827 | 0 | 0 | 0.15 | 0.0225 | 0 | 0 | 0 | 0 | 0 | 0 | 0 | 0 | 0 | 0 | 0 | 0 | 0 | 0 | 0 | 0 | 0 | 0 | 0 | 0 | 0 | 0 | 0 | 0 | 0 | 0 | 0 | 0 | 0 | 0 | 0 | 0 | 0 | 0 | 0 | 0 | -0.846 | 2.27 | 0.52 | 0.46 | 0.52:0.46 | -0.846 | 0.5 M Na2CO3-1 M NaHCO3 | NA |  | 944.13 | 0.001059176 | 6.850264 | 3.95 | 940.18 | 0.000339 | 0.8395 | 0 | 0 | 0
x80 | welding |  | 45.46577 | 42.9044 | 2.56137 | 0.27 | 0.243 | 1.76 | 2.0856 | 0 | 0 | 97.51 | 42.9044 | 0.2 | 0.182 | 0 | 0 | 0 | 0 | 0 | 0 | 0 | 0 | 0.11 | 0.02827 | 0 | 0 | 0.15 | 0.0225 | 0 | 0 | 0 | 0 | 0 | 0 | 0 | 0 | 0 | 0 | 0 | 0 | 0 | 0 | 0 | 0 | 0 | 0 | 0 | 0 | 0 | 0 | 0 | 0 | 0 | 0 | 0 | 0 | 0 | 0 | 0 | 0 | 0 | 0 | 0 | 0 | -0.842 | 1.97 | 0.45 | 0.55 | 0.45:0.55 | -0.842 | 0.5 M Na2CO3-1 M NaHCO3 | NA |  | 794.64 | 0.001258431 | 6.677889 | 3.54 | 791.1 | 0.000373 | 0.7796 | 0 | 0 | 0
x80 | welding |  | 45.46577 | 42.9044 | 2.56137 | 0.27 | 0.243 | 1.76 | 2.0856 | 0 | 0 | 97.51 | 42.9044 | 0.2 | 0.182 | 0 | 0 | 0 | 0 | 0 | 0 | 0 | 0 | 0.11 | 0.02827 | 0 | 0 | 0.15 | 0.0225 | 0 | 0 | 0 | 0 | 0 | 0 | 0 | 0 | 0 | 0 | 0 | 0 | 0 | 0 | 0 | 0 | 0 | 0 | 0 | 0 | 0 | 0 | 0 | 0 | 0 | 0 | 0 | 0 | 0 | 0 | 0 | 0 | 0 | 0 | 0 | 0 | -0.842 | 1.97 | 0.45 | 0.55 | 0.45:0.55 | -0.842 | 0.5 M Na2CO3-1 M NaHCO3 | NA |  | 836.85 | 0.001194957 | 6.729645 | 4.65 | 832.2 | 0.000335 | 0.8291 | 0 | 0 | 0
x80 | welding |  | 45.46577 | 42.9044 | 2.56137 | 0.27 | 0.243 | 1.76 | 2.0856 | 0 | 0 | 97.51 | 42.9044 | 0.2 | 0.182 | 0 | 0 | 0 | 0 | 0 | 0 | 0 | 0 | 0.11 | 0.02827 | 0 | 0 | 0.15 | 0.0225 | 0 | 0 | 0 | 0 | 0 | 0 | 0 | 0 | 0 | 0 | 0 | 0 | 0 | 0 | 0 | 0 | 0 | 0 | 0 | 0 | 0 | 0 | 0 | 0 | 0 | 0 | 0 | 0 | 0 | 0 | 0 | 0 | 0 | 0 | 0 | 0 | -0.842 | 1.97 | 0.45 | 0.55 | 0.45:0.55 | -0.842 | 0.5 M Na2CO3-1 M NaHCO3 | NA |  | 940.37 | 0.001063411 | 6.846273 | 3.77 | 936.6 | 0.00027 | 0.7658 | 0 | 0 | 0
x80 | welding |  | 45.46577 | 42.9044 | 2.56137 | 0.27 | 0.243 | 1.76 | 2.0856 | 0 | 0 | 97.51 | 42.9044 | 0.2 | 0.182 | 0 | 0 | 0 | 0 | 0 | 0 | 0 | 0 | 0.11 | 0.02827 | 0 | 0 | 0.15 | 0.0225 | 0 | 0 | 0 | 0 | 0 | 0 | 0 | 0 | 0 | 0 | 0 | 0 | 0 | 0 | 0 | 0 | 0 | 0 | 0 | 0 | 0 | 0 | 0 | 0 | 0 | 0 | 0 | 0 | 0 | 0 | 0 | 0 | 0 | 0 | 0 | 0 | -0.842 | 1.97 | 0.45 | 0.55 | 0.45:0.55 | -0.842 | 0.5 M Na2CO3-1 M NaHCO3 | NA |  | 983.94 | 0.001016322 | 6.891565 | 3.54 | 980.4 | 0.000331 | 0.7729 | 0 | 0 | 0
x80 | welding |  | 45.46577 | 42.9044 | 2.56137 | 0.27 | 0.243 | 1.76 | 2.0856 | 0 | 0 | 97.51 | 42.9044 | 0.2 | 0.182 | 0 | 0 | 0 | 0 | 0 | 0 | 0 | 0 | 0.11 | 0.02827 | 0 | 0 | 0.15 | 0.0225 | 0 | 0 | 0 | 0 | 0 | 0 | 0 | 0 | 0 | 0 | 0 | 0 | 0 | 0 | 0 | 0 | 0 | 0 | 0 | 0 | 0 | 0 | 0 | 0 | 0 | 0 | 0 | 0 | 0 | 0 | 0 | 0 | 0 | 0 | 0 | 0 | -0.85 | 1.76 | 0.63 | 0.37 | 0.63:0.37 | -0.85 | 0.5 M Na2CO3-1 M NaHCO3 | NA |  | 618.98 | 0.001615561 | 6.428073 | 3.04 | 615.94 | 0.000285 | 0.8281 | 0 | 0 | 0
x80 | welding |  | 45.46577 | 42.9044 | 2.56137 | 0.27 | 0.243 | 1.76 | 2.0856 | 0 | 0 | 97.51 | 42.9044 | 0.2 | 0.182 | 0 | 0 | 0 | 0 | 0 | 0 | 0 | 0 | 0.11 | 0.02827 | 0 | 0 | 0.15 | 0.0225 | 0 | 0 | 0 | 0 | 0 | 0 | 0 | 0 | 0 | 0 | 0 | 0 | 0 | 0 | 0 | 0 | 0 | 0 | 0 | 0 | 0 | 0 | 0 | 0 | 0 | 0 | 0 | 0 | 0 | 0 | 0 | 0 | 0 | 0 | 0 | 0 | -0.85 | 1.76 | 0.63 | 0.37 | 0.63:0.37 | -0.85 | 0.5 M Na2CO3-1 M NaHCO3 | NA |  | 692.68 | 0.001443668 | 6.540568 | 3.16 | 689.52 | 0.000351 | 0.8093 | 0 | 0 | 0
x80 | welding |  | 45.46577 | 42.9044 | 2.56137 | 0.27 | 0.243 | 1.76 | 2.0856 | 0 | 0 | 97.51 | 42.9044 | 0.2 | 0.182 | 0 | 0 | 0 | 0 | 0 | 0 | 0 | 0 | 0.11 | 0.02827 | 0 | 0 | 0.15 | 0.0225 | 0 | 0 | 0 | 0 | 0 | 0 | 0 | 0 | 0 | 0 | 0 | 0 | 0 | 0 | 0 | 0 | 0 | 0 | 0 | 0 | 0 | 0 | 0 | 0 | 0 | 0 | 0 | 0 | 0 | 0 | 0 | 0 | 0 | 0 | 0 | 0 | -0.85 | 1.76 | 0.63 | 0.37 | 0.63:0.37 | -0.85 | 0.5 M Na2CO3-1 M NaHCO3 | NA |  | 769.93 | 0.001298819 | 6.6463 | 3.45 | 766.48 | 0.000369 | 0.7759 | 0 | 0 | 0
x80 | welding |  | 45.46577 | 42.9044 | 2.56137 | 0.27 | 0.243 | 1.76 | 2.0856 | 0 | 0 | 97.51 | 42.9044 | 0.2 | 0.182 | 0 | 0 | 0 | 0 | 0 | 0 | 0 | 0 | 0.11 | 0.02827 | 0 | 0 | 0.15 | 0.0225 | 0 | 0 | 0 | 0 | 0 | 0 | 0 | 0 | 0 | 0 | 0 | 0 | 0 | 0 | 0 | 0 | 0 | 0 | 0 | 0 | 0 | 0 | 0 | 0 | 0 | 0 | 0 | 0 | 0 | 0 | 0 | 0 | 0 | 0 | 0 | 0 | -0.85 | 1.76 | 0.63 | 0.37 | 0.63:0.37 | -0.85 | 0.5 M Na2CO3-1 M NaHCO3 | NA |  | 831.37 | 0.001202834 | 6.723075 | 3.53 | 827.84 | 0.000383 | 0.8301 | 0 | 0 | 0
x80 | welding |  | 45.46577 | 42.9044 | 2.56137 | 0.27 | 0.243 | 1.76 | 2.0856 | 0 | 0 | 97.51 | 42.9044 | 0.2 | 0.182 | 0 | 0 | 0 | 0 | 0 | 0 | 0 | 0 | 0.11 | 0.02827 | 0 | 0 | 0.15 | 0.0225 | 0 | 0 | 0 | 0 | 0 | 0 | 0 | 0 | 0 | 0 | 0 | 0 | 0 | 0 | 0 | 0 | 0 | 0 | 0 | 0 | 0 | 0 | 0 | 0 | 0 | 0 | 0 | 0 | 0 | 0 | 0 | 0 | 0 | 0 | 0 | 0 | -0.83 | 2.09 | 0.41 | 0.59 | 0.41:0.59 | -0.83 | 0.5 M Na2CO3-1 M NaHCO3 | NA |  | 1003.23 | 0.0009967804 | 6.91098 | 5.38 | 997.85 | 0.000313 | 0.8423 | 0 | 0 | 0
x80 | welding |  | 45.46577 | 42.9044 | 2.56137 | 0.27 | 0.243 | 1.76 | 2.0856 | 0 | 0 | 97.51 | 42.9044 | 0.2 | 0.182 | 0 | 0 | 0 | 0 | 0 | 0 | 0 | 0 | 0.11 | 0.02827 | 0 | 0 | 0.15 | 0.0225 | 0 | 0 | 0 | 0 | 0 | 0 | 0 | 0 | 0 | 0 | 0 | 0 | 0 | 0 | 0 | 0 | 0 | 0 | 0 | 0 | 0 | 0 | 0 | 0 | 0 | 0 | 0 | 0 | 0 | 0 | 0 | 0 | 0 | 0 | 0 | 0 | -0.83 | 2.09 | 0.41 | 0.59 | 0.41:0.59 | -0.83 | 0.5 M Na2CO3-1 M NaHCO3 | NA |  | 1113.73 | 0.0008978837 | 7.01547 | 4.58 | 1109.15 | 0.000195 | 0.8153 | 0 | 0 | 0
x80 | welding |  | 45.46577 | 42.9044 | 2.56137 | 0.27 | 0.243 | 1.76 | 2.0856 | 0 | 0 | 97.51 | 42.9044 | 0.2 | 0.182 | 0 | 0 | 0 | 0 | 0 | 0 | 0 | 0 | 0.11 | 0.02827 | 0 | 0 | 0.15 | 0.0225 | 0 | 0 | 0 | 0 | 0 | 0 | 0 | 0 | 0 | 0 | 0 | 0 | 0 | 0 | 0 | 0 | 0 | 0 | 0 | 0 | 0 | 0 | 0 | 0 | 0 | 0 | 0 | 0 | 0 | 0 | 0 | 0 | 0 | 0 | 0 | 0 | -0.83 | 2.09 | 0.41 | 0.59 | 0.41:0.59 | -0.83 | 0.5 M Na2CO3-1 M NaHCO3 | NA |  | 1300.73 | 0.0007687991 | 7.170681 | 4.33 | 1296.4 | 0.000245 | 0.8405 | 0 | 0 | 0
x80 | welding |  | 45.46577 | 42.9044 | 2.56137 | 0.27 | 0.243 | 1.76 | 2.0856 | 0 | 0 | 97.51 | 42.9044 | 0.2 | 0.182 | 0 | 0 | 0 | 0 | 0 | 0 | 0 | 0 | 0.11 | 0.02827 | 0 | 0 | 0.15 | 0.0225 | 0 | 0 | 0 | 0 | 0 | 0 | 0 | 0 | 0 | 0 | 0 | 0 | 0 | 0 | 0 | 0 | 0 | 0 | 0 | 0 | 0 | 0 | 0 | 0 | 0 | 0 | 0 | 0 | 0 | 0 | 0 | 0 | 0 | 0 | 0 | 0 | -0.83 | 2.09 | 0.41 | 0.59 | 0.41:0.59 | -0.83 | 0.5 M Na2CO3-1 M NaHCO3 | NA |  | 1454.09 | 0.0006877153 | 7.282136 | 4.39 | 1449.7 | 0.000385 | 0.8238 | 0 | 0 | 0
x80 | welding |  | 45.46577 | 42.9044 | 2.56137 | 0.27 | 0.243 | 1.76 | 2.0856 | 0 | 0 | 97.51 | 42.9044 | 0.2 | 0.182 | 0 | 0 | 0 | 0 | 0 | 0 | 0 | 0 | 0.11 | 0.02827 | 0 | 0 | 0.15 | 0.0225 | 0 | 0 | 0 | 0 | 0 | 0 | 0 | 0 | 0 | 0 | 0 | 0 | 0 | 0 | 0 | 0 | 0 | 0 | 0 | 0 | 0 | 0 | 0 | 0 | 0 | 0 | 0 | 0 | 0 | 0 | 0 | 0 | 0 | 0 | 0 | 0 | -0.814 | 2 | 0.35 | 0.65 | 0.35:0.65 | -0.814 | 0.5 M Na2CO3-1 M NaHCO3 | NA |  | 1183.16 | 0.0008451942 | 7.075944 | 4.71 | 1178.45 | 0.000229 | 0.8222 | 0 | 0 | 0
x80 | welding |  | 45.46577 | 42.9044 | 2.56137 | 0.27 | 0.243 | 1.76 | 2.0856 | 0 | 0 | 97.51 | 42.9044 | 0.2 | 0.182 | 0 | 0 | 0 | 0 | 0 | 0 | 0 | 0 | 0.11 | 0.02827 | 0 | 0 | 0.15 | 0.0225 | 0 | 0 | 0 | 0 | 0 | 0 | 0 | 0 | 0 | 0 | 0 | 0 | 0 | 0 | 0 | 0 | 0 | 0 | 0 | 0 | 0 | 0 | 0 | 0 | 0 | 0 | 0 | 0 | 0 | 0 | 0 | 0 | 0 | 0 | 0 | 0 | -0.814 | 2 | 0.35 | 0.65 | 0.35:0.65 | -0.814 | 0.5 M Na2CO3-1 M NaHCO3 | NA |  | 1299.59 | 0.0007694734 | 7.169804 | 4.58 | 1295.01 | 0.000228 | 0.8368 | 0 | 0 | 0
x80 | welding |  | 45.46577 | 42.9044 | 2.56137 | 0.27 | 0.243 | 1.76 | 2.0856 | 0 | 0 | 97.51 | 42.9044 | 0.2 | 0.182 | 0 | 0 | 0 | 0 | 0 | 0 | 0 | 0 | 0.11 | 0.02827 | 0 | 0 | 0.15 | 0.0225 | 0 | 0 | 0 | 0 | 0 | 0 | 0 | 0 | 0 | 0 | 0 | 0 | 0 | 0 | 0 | 0 | 0 | 0 | 0 | 0 | 0 | 0 | 0 | 0 | 0 | 0 | 0 | 0 | 0 | 0 | 0 | 0 | 0 | 0 | 0 | 0 | -0.814 | 2 | 0.35 | 0.65 | 0.35:0.65 | -0.814 | 0.5 M Na2CO3-1 M NaHCO3 | NA |  | 1517.75 | 0.00065887 | 7.324984 | 4.45 | 1513.3 | 0.00025 | 0.8508 | 0 | 0 | 0
x80 | welding |  | 45.46577 | 42.9044 | 2.56137 | 0.27 | 0.243 | 1.76 | 2.0856 | 0 | 0 | 97.51 | 42.9044 | 0.2 | 0.182 | 0 | 0 | 0 | 0 | 0 | 0 | 0 | 0 | 0.11 | 0.02827 | 0 | 0 | 0.15 | 0.0225 | 0 | 0 | 0 | 0 | 0 | 0 | 0 | 0 | 0 | 0 | 0 | 0 | 0 | 0 | 0 | 0 | 0 | 0 | 0 | 0 | 0 | 0 | 0 | 0 | 0 | 0 | 0 | 0 | 0 | 0 | 0 | 0 | 0 | 0 | 0 | 0 | -0.814 | 2 | 0.35 | 0.65 | 0.35:0.65 | -0.814 | 0.5 M Na2CO3-1 M NaHCO3 | NA |  | 1641.74 | 0.0006091098 | 7.403512 | 5.6 | 1636.14 | 0.000281 | 0.8617 | 0 | 0 | 0
Cr-steel | NA |  | 44.38748 | 42.262 | 2.12548 | 0 | 0 | 0.99 | 1.17315 | 0 | 0 | 96.05 | 42.262 | 0.33 | 0.3003 | 0 | 0 | 0 | 0 | 0 | 0 | 0 | 0 | 1.9 | 0.4883 | 0.29 | 0.09773 | 0.44 | 0.066 | 0 | 0 | 0 | 0 | 0 | 0 | 0 | 0 | 0 | 0 | 0 | 0 | 0 | 0 | 0 | 0 | 0 | 0 | 0 | 0 | 0 | 0 | 0 | 0 | 0 | 0 | 0 | 0 | 0 | 0 | 0 | 0 | 0 | 0 | 0 | 0 | -0.45 | 4.59 | 0.4536 | 0.5464 | 0.4536:0.5464 | -0.45 | 1%Nacl+ 0.05Na2SO3 | NA |  | 620.68 | 0.001611136 | 6.430816 | 29.3 | 25.08 | 0.0024 | 0.64 | 566.3 | 0.00027 | 0.99
Cr-steel | NA |  | 44.3782 | 42.1432 | 2.235 | 0.24 | 0.216 | 0.9 | 1.0665 | 0 | 0 | 95.78 | 42.1432 | 0.29 | 0.2639 | 0 | 0 | 0 | 0 | 0 | 0 | 0 | 0 | 2 | 0.514 | 0.3 | 0.1011 | 0.49 | 0.0735 | 0 | 0 | 0 | 0 | 0 | 0 | 0 | 0 | 0 | 0 | 0 | 0 | 0 | 0 | 0 | 0 | 0 | 0 | 0 | 0 | 0 | 0 | 0 | 0 | 0 | 0 | 0 | 0 | 0 | 0 | 0 | 0 | 0 | 0 | 0 | 0 | -0.447 | 4.3 | 0.328 | 0.672 | 0.328:0.672 | -0.447 | 1%Nacl+ 0.05Na2SO3 | NA |  | 680.47 | 0.001469573 | 6.522784 | 29.02 | 26.05 | 0.0024 | 0.68 | 625.4 | 0.00042 | 0.97
Cr-steel | NA |  | 44.51455 | 42.02 | 2.49455 | 0.49 | 0.441 | 0.92 | 1.0902 | 0 | 0 | 95.5 | 42.02 | 0.29 | 0.2639 | 0 | 0 | 0 | 0 | 0 | 0 | 0 | 0 | 2 | 0.514 | 0.35 | 0.11795 | 0.45 | 0.0675 | 0 | 0 | 0 | 0 | 0 | 0 | 0 | 0 | 0 | 0 | 0 | 0 | 0 | 0 | 0 | 0 | 0 | 0 | 0 | 0 | 0 | 0 | 0 | 0 | 0 | 0 | 0 | 0 | 0 | 0 | 0 | 0 | 0 | 0 | 0 | 0 | -0.445 | 4.25 | 0.3005 | 0.6995 | 0.3005:0.6995 | -0.445 | 1%Nacl+ 0.05Na2SO3 | NA |  | 711.96 | 0.001404573 | 6.568022 | 21.55 | 43.21 | 0.0015 | 0.65 | 647.2 | 0.0003 | 0.92
Cr-steel | NA |  | 44.5945 | 41.8528 | 2.7417 | 0.7 | 0.63 | 0.95 | 1.12575 | 0 | 0 | 95.12 | 41.8528 | 0.28 | 0.2548 | 0 | 0 | 0 | 0 | 0 | 0 | 0 | 0 | 2.1 | 0.5397 | 0.35 | 0.11795 | 0.49 | 0.0735 | 0 | 0 | 0 | 0 | 0 | 0 | 0 | 0 | 0 | 0 | 0 | 0 | 0 | 0 | 0 | 0 | 0 | 0 | 0 | 0 | 0 | 0 | 0 | 0 | 0 | 0 | 0 | 0 | 0 | 0 | 0 | 0 | 0 | 0 | 0 | 0 | -0.443 | 4.2 | 0.2926 | 0.7074 | 0.2926:0.7074 | -0.443 | 1%Nacl+ 0.05Na2SO3 | NA |  | 907.73 | 0.001101649 | 6.810947 | 22.99 | 60.54 | 0.0015 | 0.69 | 824.2 | 0.00064 | 0.85
Cr-steel | NA |  | 44.5878 | 41.866 | 2.7218 | 0.92 | 0.828 | 0.82 | 0.9717 | 0 | 0 | 95.15 | 41.866 | 0.23 | 0.2093 | 0 | 0 | 0 | 0 | 0 | 0 | 0 | 0 | 2.1 | 0.5397 | 0.3 | 0.1011 | 0.48 | 0.072 | 0 | 0 | 0 | 0 | 0 | 0 | 0 | 0 | 0 | 0 | 0 | 0 | 0 | 0 | 0 | 0 | 0 | 0 | 0 | 0 | 0 | 0 | 0 | 0 | 0 | 0 | 0 | 0 | 0 | 0 | 0 | 0 | 0 | 0 | 0 | 0 | -0.441 | 4.15 | 0.2665 | 0.7335 | 0.2665:0.7335 | -0.441 | 1%Nacl+ 0.05Na2SO3 | NA |  | 1026.91 | 0.0009737952 | 6.93431 | 23.8 | 71.21 | 0.0015 | 0.69 | 931.9 | 0.00044 | 0.81
316L | 0-strain |  | 50.20346 | 29.7528 | 20.45066 | 17.46 | 15.714 | 0.96 | 1.1376 | 0 | 0 | 67.62 | 29.7528 | 0.35 | 0.3185 | 0 | 0 | 0 | 0 | 0 | 0 | 0 | 0 | 11.58 | 2.97606 | 0 | 0 | 2.03 | 0.3045 | 0 | 0 | 0 | 0 | 0 | 0 | 0 | 0 | 0 | 0 | 0 | 0 | 0 | 0 | 0 | 0 | 0 | 0 | 0 | 0 | 0 | 0 | 0 | 0 | 0 | 0 | 0 | 0 | 0 | 0 | 0 | 0 | 0 | 0 | 0 | 0 | -0.251 | 26.9 | 0.475 | 0.525 | 0.475:0.525 | -0.251 | 70C simulated solution |  |  | 144647.342 | 6.913366e-06 | 11.88205 | 4.662 | 42.68 | 4.686e-05 | 0.9394 | 144600 | 3.453e-05 | 0.8287
316L | 15-strain |  | 50.20346 | 29.7528 | 20.45066 | 17.46 | 15.714 | 0.96 | 1.1376 | 0 | 0 | 67.62 | 29.7528 | 0.35 | 0.3185 | 0 | 0 | 0 | 0 | 0 | 0 | 0 | 0 | 11.58 | 2.97606 | 0 | 0 | 2.03 | 0.3045 | 0 | 0 | 0 | 0 | 0 | 0 | 0 | 0 | 0 | 0 | 0 | 0 | 0 | 0 | 0 | 0 | 0 | 0 | 0 | 0 | 0 | 0 | 0 | 0 | 0 | 0 | 0 | 0 | 0 | 0 | 0 | 0 | 0 | 0 | 0 | 0 | -0.257 | 23.95 | 0.475 | 0.525 | 0.475:0.525 | -0.257 | 70C simulated solution |  |  | 163729.683 | 6.107628e-06 | 12.00597 | 4.213 | 25.47 | 4.171e-05 | 0.9444 | 163700 | 3.251e-05 | 0.8071
316L | 30-strain |  | 50.20346 | 29.7528 | 20.45066 | 17.46 | 15.714 | 0.96 | 1.1376 | 0 | 0 | 67.62 | 29.7528 | 0.35 | 0.3185 | 0 | 0 | 0 | 0 | 0 | 0 | 0 | 0 | 11.58 | 2.97606 | 0 | 0 | 2.03 | 0.3045 | 0 | 0 | 0 | 0 | 0 | 0 | 0 | 0 | 0 | 0 | 0 | 0 | 0 | 0 | 0 | 0 | 0 | 0 | 0 | 0 | 0 | 0 | 0 | 0 | 0 | 0 | 0 | 0 | 0 | 0 | 0 | 0 | 0 | 0 | 0 | 0 | -0.251 | 21 | 0.475 | 0.525 | 0.475:0.525 | -0.251 | 70C simulated solution |  |  | 176633.581 | 5.661438e-06 | 12.08183 | 8.311 | 25.27 | 3.168e-05 | 0.9542 | 176600 | 5.32e-05 | 0.8145
316L | 50-strain |  | 50.20346 | 29.7528 | 20.45066 | 17.46 | 15.714 | 0.96 | 1.1376 | 0 | 0 | 67.62 | 29.7528 | 0.35 | 0.3185 | 0 | 0 | 0 | 0 | 0 | 0 | 0 | 0 | 11.58 | 2.97606 | 0 | 0 | 2.03 | 0.3045 | 0 | 0 | 0 | 0 | 0 | 0 | 0 | 0 | 0 | 0 | 0 | 0 | 0 | 0 | 0 | 0 | 0 | 0 | 0 | 0 | 0 | 0 | 0 | 0 | 0 | 0 | 0 | 0 | 0 | 0 | 0 | 0 | 0 | 0 | 0 | 0 | -0.254 | 18.05 | 0.475 | 0.525 | 0.475:0.525 | -0.254 | 70C simulated solution |  |  | 191749.726 | 5.215131e-06 | 12.16395 | 4.226 | 45.5 | 4.833e-05 | 0.9304 | 191700 | 4.768e-05 | 0.9009
316L | 70-strain |  | 50.20346 | 29.7528 | 20.45066 | 17.46 | 15.714 | 0.96 | 1.1376 | 0 | 0 | 67.62 | 29.7528 | 0.35 | 0.3185 | 0 | 0 | 0 | 0 | 0 | 0 | 0 | 0 | 11.58 | 2.97606 | 0 | 0 | 2.03 | 0.3045 | 0 | 0 | 0 | 0 | 0 | 0 | 0 | 0 | 0 | 0 | 0 | 0 | 0 | 0 | 0 | 0 | 0 | 0 | 0 | 0 | 0 | 0 | 0 | 0 | 0 | 0 | 0 | 0 | 0 | 0 | 0 | 0 | 0 | 0 | 0 | 0 | -0.255 | 15.1 | 0.475 | 0.525 | 0.475:0.525 | -0.255 | 70C simulated solution |  |  | 171456.78 | 5.832374e-06 | 12.05209 | 4.58 | 52.2 | 7.556e-05 | 0.9292 | 171400 | 2.418e-05 | 0.8079
316L | 0Sn |  | 50.72215 | 27.9576 | 22.76455 | 18.43 | 16.587 | 1.62 | 1.9197 | 0 | 0 | 63.54 | 27.9576 | 0.47 | 0.4277 | 0 | 0 | 0 | 0 | 0 | 0 | 0 | 0 | 13.45 | 3.45665 | 0 | 0 | 2.49 | 0.3735 | 0 | 0 | 0 | 0 | 0 | 0 | 0 | 0 | 0 | 0 | 0 | 0 | 0 | 0 | 0 | 0 | 0 | 0 | 0 | 0 | 0 | 0 | 0 | 0 | 0 | 0 | 0 | 0 | 0 | 0 | 0 | 0 | 0 | 0 | 0 | 0 | -0.16 | 42 | 0.94 | 0.06 | 0.94:0.06 | -0.16 | NaCl 30C | 3.5% |  | 173018.67 | 5.779723e-06 | 12.06115 | 6.18 | 12.49 | 3.425e-05 | 0.9 | 173000 | 1.62e-05 | 0.89
316L | 0.1Sn |  | 50.49761 | 27.83 | 22.66761 | 18.35 | 16.515 | 1.54 | 1.8249 | 0 | 0 | 63.25 | 27.83 | 0.5 | 0.455 | 0 | 0 | 0 | 0 | 0 | 0 | 0 | 0 | 13.53 | 3.47721 | 0 | 0 | 2.55 | 0.3825 | 0 | 0 | 0 | 0 | 0 | 0 | 0 | 0 | 0 | 0 | 0 | 0 | 0 | 0 | 0 | 0 | 0 | 0 | 0.1 | 0.013 | 0 | 0 | 0 | 0 | 0 | 0 | 0 | 0 | 0 | 0 | 0 | 0 | 0 | 0 | 0 | 0 | -0.165 | 42 | 0.94 | 0.06 | 0.94:0.06 | -0.165 | NaCl 30C | 3.5% |  | 174025.92 | 5.74627e-06 | 12.06696 | 7.28 | 18.64 | 3.655e-05 | 0.9 | 174000 | 1.588e-05 | 0.88
316L | 0.3Sn |  | 50.50678 | 27.8124 | 22.69438 | 18.39 | 16.551 | 1.51 | 1.78935 | 0 | 0 | 63.21 | 27.8124 | 0.49 | 0.4459 | 0 | 0 | 0 | 0 | 0 | 0 | 0 | 0 | 13.59 | 3.49263 | 0 | 0 | 2.51 | 0.3765 | 0 | 0 | 0 | 0 | 0 | 0 | 0 | 0 | 0 | 0 | 0 | 0 | 0 | 0 | 0 | 0 | 0 | 0 | 0.3 | 0.039 | 0 | 0 | 0 | 0 | 0 | 0 | 0 | 0 | 0 | 0 | 0 | 0 | 0 | 0 | 0 | 0 | -0.18 | 36 | 0.92 | 0.08 | 0.92:0.08 | -0.18 | NaCl 30C | 3.5% |  | 162019.94 | 6.17208e-06 | 11.99547 | 6.82 | 13.12 | 3.253e-05 | 0.9 | 162000 | 1.583e-05 | 0.89
Cr-steel | conventional |  | 51.64503 | 33.6952 | 17.94983 | 17.28 | 15.552 | 0.26 | 0.3081 | 0 | 0 | 76.58 | 33.6952 | 0.98 | 0.8918 | 0 | 0 | 0 | 0 | 0 | 0 | 0 | 0 | 4.39 | 1.12823 | 0 | 0 | 0.34 | 0.051 | 0 | 0 | 0.17 | 0.0187 | 0 | 0 | 0 | 0 | 0 | 0 | 0 | 0 | 0 | 0 | 0 | 0 | 0 | 0 | 0 | 0 | 0 | 0 | 0 | 0 | 0 | 0 | 0 | 0 | 0 | 0 | 0 | 0 | 0 | 0 | 0 | 0 | -0.719 | 14.65 | 0.35 | 0.65 | 0.35:0.65 | -0.719 | NaCl | 0.598 mol/L |  | 397876.96 | 2.51334e-06 | 12.8939 | 6.96 | 22340 | 2.653e-05 | 0.81 | 375530 | 7.33e-06 | 0.76
Cr-steel | conventional |  | 51.64503 | 33.6952 | 17.94983 | 17.28 | 15.552 | 0.26 | 0.3081 | 0 | 0 | 76.58 | 33.6952 | 0.98 | 0.8918 | 0 | 0 | 0 | 0 | 0 | 0 | 0 | 0 | 4.39 | 1.12823 | 0 | 0 | 0.34 | 0.051 | 0 | 0 | 0.17 | 0.0187 | 0 | 0 | 0 | 0 | 0 | 0 | 0 | 0 | 0 | 0 | 0 | 0 | 0 | 0 | 0 | 0 | 0 | 0 | 0 | 0 | 0 | 0 | 0 | 0 | 0 | 0 | 0 | 0 | 0 | 0 | 0 | 0 | -0.719 | 14.65 | 0.35 | 0.65 | 0.35:0.65 | -0.719 | NaCl | 0.598 mol/L |  | 389258.42 | 2.568987e-06 | 12.872 | 8.42 | 26300 | 2.957e-05 | 0.91 | 362950 | 6.06e-06 | 0.88
Cr-steel | conventional |  | 51.64503 | 33.6952 | 17.94983 | 17.28 | 15.552 | 0.26 | 0.3081 | 0 | 0 | 76.58 | 33.6952 | 0.98 | 0.8918 | 0 | 0 | 0 | 0 | 0 | 0 | 0 | 0 | 4.39 | 1.12823 | 0 | 0 | 0.34 | 0.051 | 0 | 0 | 0.17 | 0.0187 | 0 | 0 | 0 | 0 | 0 | 0 | 0 | 0 | 0 | 0 | 0 | 0 | 0 | 0 | 0 | 0 | 0 | 0 | 0 | 0 | 0 | 0 | 0 | 0 | 0 | 0 | 0 | 0 | 0 | 0 | 0 | 0 | -0.719 | 14.65 | 0.35 | 0.65 | 0.35:0.65 | -0.719 | NaCl | 0.598 mol/L |  | 282946.54 | 3.534237e-06 | 12.55301 | 6.54 | 20260 | 2.845e-05 | 0.85 | 262680 | 8.05e-06 | 0.93
Cr-steel | conventional |  | 51.64503 | 33.6952 | 17.94983 | 17.28 | 15.552 | 0.26 | 0.3081 | 0 | 0 | 76.58 | 33.6952 | 0.98 | 0.8918 | 0 | 0 | 0 | 0 | 0 | 0 | 0 | 0 | 4.39 | 1.12823 | 0 | 0 | 0.34 | 0.051 | 0 | 0 | 0.17 | 0.0187 | 0 | 0 | 0 | 0 | 0 | 0 | 0 | 0 | 0 | 0 | 0 | 0 | 0 | 0 | 0 | 0 | 0 | 0 | 0 | 0 | 0 | 0 | 0 | 0 | 0 | 0 | 0 | 0 | 0 | 0 | 0 | 0 | -0.719 | 14.65 | 0.35 | 0.65 | 0.35:0.65 | -0.719 | NaCl | 0.598 mol/L |  | 356697.31 | 2.803497e-06 | 12.78464 | 7.31 | 22970 | 2.818e-05 | 0.86 | 333720 | 7.15e-06 | 0.86
Cr-steel | high-speed |  | 51.64503 | 33.6952 | 17.94983 | 17.28 | 15.552 | 0.26 | 0.3081 | 0 | 0 | 76.58 | 33.6952 | 0.98 | 0.8918 | 0 | 0 | 0 | 0 | 0 | 0 | 0 | 0 | 4.39 | 1.12823 | 0 | 0 | 0.34 | 0.051 | 0 | 0 | 0.17 | 0.0187 | 0 | 0 | 0 | 0 | 0 | 0 | 0 | 0 | 0 | 0 | 0 | 0 | 0 | 0 | 0 | 0 | 0 | 0 | 0 | 0 | 0 | 0 | 0 | 0 | 0 | 0 | 0 | 0 | 0 | 0 | 0 | 0 | -0.555 | 1.15 | 0.25 | 0.75 | 0.25:0.75 | -0.555 | NaCl | 0.598 mol/L |  | 581836.88 | 1.718695e-06 | 13.27395 | 6.88 | 125210 | 2.553e-05 | 0.86 | 456620 | 5.44e-06 | 0.91
Cr-steel | high-speed |  | 51.64503 | 33.6952 | 17.94983 | 17.28 | 15.552 | 0.26 | 0.3081 | 0 | 0 | 76.58 | 33.6952 | 0.98 | 0.8918 | 0 | 0 | 0 | 0 | 0 | 0 | 0 | 0 | 4.39 | 1.12823 | 0 | 0 | 0.34 | 0.051 | 0 | 0 | 0.17 | 0.0187 | 0 | 0 | 0 | 0 | 0 | 0 | 0 | 0 | 0 | 0 | 0 | 0 | 0 | 0 | 0 | 0 | 0 | 0 | 0 | 0 | 0 | 0 | 0 | 0 | 0 | 0 | 0 | 0 | 0 | 0 | 0 | 0 | -0.555 | 1.15 | 0.25 | 0.75 | 0.25:0.75 | -0.555 | NaCl | 0.598 mol/L |  | 668577.12 | 1.495714e-06 | 13.41291 | 7.12 | 107050 | 2.156e-05 | 0.85 | 561520 | 3.09e-06 | 0.86
Cr-steel | high-speed |  | 51.64503 | 33.6952 | 17.94983 | 17.28 | 15.552 | 0.26 | 0.3081 | 0 | 0 | 76.58 | 33.6952 | 0.98 | 0.8918 | 0 | 0 | 0 | 0 | 0 | 0 | 0 | 0 | 4.39 | 1.12823 | 0 | 0 | 0.34 | 0.051 | 0 | 0 | 0.17 | 0.0187 | 0 | 0 | 0 | 0 | 0 | 0 | 0 | 0 | 0 | 0 | 0 | 0 | 0 | 0 | 0 | 0 | 0 | 0 | 0 | 0 | 0 | 0 | 0 | 0 | 0 | 0 | 0 | 0 | 0 | 0 | 0 | 0 | -0.555 | 1.15 | 0.25 | 0.75 | 0.25:0.75 | -0.555 | NaCl | 0.598 mol/L |  | 878956.42 | 1.137713e-06 | 13.68649 | 6.42 | 149270 | 2.085e-05 | 0.89 | 729680 | 8.1e-07 | 0.9
Cr-steel | high-speed |  | 51.64503 | 33.6952 | 17.94983 | 17.28 | 15.552 | 0.26 | 0.3081 | 0 | 0 | 76.58 | 33.6952 | 0.98 | 0.8918 | 0 | 0 | 0 | 0 | 0 | 0 | 0 | 0 | 4.39 | 1.12823 | 0 | 0 | 0.34 | 0.051 | 0 | 0 | 0.17 | 0.0187 | 0 | 0 | 0 | 0 | 0 | 0 | 0 | 0 | 0 | 0 | 0 | 0 | 0 | 0 | 0 | 0 | 0 | 0 | 0 | 0 | 0 | 0 | 0 | 0 | 0 | 0 | 0 | 0 | 0 | 0 | 0 | 0 | -0.555 | 1.15 | 0.25 | 0.75 | 0.25:0.75 | -0.555 | NaCl | 0.598 mol/L |  | 709796.81 | 1.408854e-06 | 13.47273 | 6.81 | 127180 | 2.265e-05 | 0.87 | 582610 | 3.11e-06 | 0.89
314L | wrought |  | 50.2137 | 30.668 | 19.5457 | 16.6 | 14.94 | 1.2 | 1.422 | 0 | 0 | 69.7 | 30.668 | 0.3 | 0.273 | 0 | 0 | 0 | 0 | 0 | 0 | 0 | 0 | 10.1 | 2.5957 | 0 | 0 | 2.1 | 0.315 | 0 | 0 | 0 | 0 | 0 | 0 | 0 | 0 | 0 | 0 | 0 | 0 | 0 | 0 | 0 | 0 | 0 | 0 | 0 | 0 | 0 | 0 | 0 | 0 | 0 | 0 | 0 | 0 | 0 | 0 | 0 | 0 | 0 | 0 | 0 | 0 | -0.2 | 25 | 0.475 | 0.525 | 0.475:0.525 | -0.2 | NaCl | 3.5% |  | 3550004.48 | 2.816898e-07 | 15.08246 | 4.48 | 3550000 | 2.9e-05 | 0.92 | 0 | 0 | 0
314L | AM-N2 |  | 50.1823 | 27.896 | 22.2863 | 17.9 | 16.11 | 1.6 | 1.896 | 0 | 0 | 63.4 | 27.896 | 0.3 | 0.273 | 0 | 0 | 0 | 0 | 0 | 0 | 0 | 0 | 13.9 | 3.5723 | 0 | 0 | 2.9 | 0.435 | 0 | 0 | 0 | 0 | 0 | 0 | 0 | 0 | 0 | 0 | 0 | 0 | 0 | 0 | 0 | 0 | 0 | 0 | 0 | 0 | 0 | 0 | 0 | 0 | 0 | 0 | 0 | 0 | 0 | 0 | 0 | 0 | 0 | 0 | 0 | 0 | -0.2 | 16 | 0.475 | 0.525 | 0.475:0.525 | -0.2 | NaCl | 3.5% |  | 6950004.92 | 1.438848e-07 | 15.75425 | 4.92 | 6950000 | 2.5e-05 | 0.92 | 0 | 0 | 0
314L | AM_Ar |  | 49.9576 | 29.172 | 20.7856 | 17 | 15.3 | 1.3 | 1.5405 | 0 | 0 | 66.3 | 29.172 | 0.4 | 0.364 | 0 | 0 | 0 | 0 | 0 | 0 | 0 | 0 | 12.3 | 3.1611 | 0 | 0 | 2.8 | 0.42 | 0 | 0 | 0 | 0 | 0 | 0 | 0 | 0 | 0 | 0 | 0 | 0 | 0 | 0 | 0 | 0 | 0 | 0 | 0 | 0 | 0 | 0 | 0 | 0 | 0 | 0 | 0 | 0 | 0 | 0 | 0 | 0 | 0 | 0 | 0 | 0 | -0.2 | 15 | 0.475 | 0.525 | 0.475:0.525 | -0.2 | NaCl | 3.5% |  | 7360004.58 | 1.358695e-07 | 15.81157 | 4.58 | 7360000 | 2.5e-05 | 0.92 | 0 | 0 | 0
304 | SA |  | 49.61345 | 30.1554 | 19.45805 | 17.7 | 15.93 | 0 | 0 | 0 | 0 | 68.535 | 30.1554 | 0 | 0 | 0 | 0 | 0 | 0 | 0 | 0 | 0 | 0 | 13.7 | 3.5209 | 0 | 0 | 0 | 0 | 0 | 0 | 0.065 | 0.00715 | 0 | 0 | 0 | 0 | 0 | 0 | 0 | 0 | 0 | 0 | 0 | 0 | 0 | 0 | 0 | 0 | 0 | 0 | 0 | 0 | 0 | 0 | 0 | 0 | 0 | 0 | 0 | 0 | 0 | 0 | 0 | 0 | -0.05 | 15 | 0.27 | 0.73 | 0.27:0.73 | -0.05 | NaCl | 3.5% |  | 394017.1 | 2.537961e-06 | 12.88415 | 17.1 | 64000 | 4.3e-06 | 0.89 | 330000 | 1.6e-06 | 0.75
304 | AN |  | 49.61345 | 30.1554 | 19.45805 | 17.7 | 15.93 | 0 | 0 | 0 | 0 | 68.535 | 30.1554 | 0 | 0 | 0 | 0 | 0 | 0 | 0 | 0 | 0 | 0 | 13.7 | 3.5209 | 0 | 0 | 0 | 0 | 0 | 0 | 0.065 | 0.00715 | 0 | 0 | 0 | 0 | 0 | 0 | 0 | 0 | 0 | 0 | 0 | 0 | 0 | 0 | 0 | 0 | 0 | 0 | 0 | 0 | 0 | 0 | 0 | 0 | 0 | 0 | 0 | 0 | 0 | 0 | 0 | 0 | -0.125 | 14 | 0.27 | 0.73 | 0.27:0.73 | -0.125 | NaCl | 3.5% |  | 289016.1 | 3.460015e-06 | 12.57424 | 16.1 | 49000 | 4.8e-06 | 0.89 | 240000 | 1.7e-06 | 0.68
304 | 6R |  | 49.61345 | 30.1554 | 19.45805 | 17.7 | 15.93 | 0 | 0 | 0 | 0 | 68.535 | 30.1554 | 0 | 0 | 0 | 0 | 0 | 0 | 0 | 0 | 0 | 0 | 13.7 | 3.5209 | 0 | 0 | 0 | 0 | 0 | 0 | 0.065 | 0.00715 | 0 | 0 | 0 | 0 | 0 | 0 | 0 | 0 | 0 | 0 | 0 | 0 | 0 | 0 | 0 | 0 | 0 | 0 | 0 | 0 | 0 | 0 | 0 | 0 | 0 | 0 | 0 | 0 | 0 | 0 | 0 | 0 | -0.15 | 16 | 0.27 | 0.73 | 0.27:0.73 | -0.15 | NaCl | 3.5% |  | 261018 | 3.831153e-06 | 12.47234 | 18 | 41000 | 4.7e-06 | 0.92 | 220000 | 1.4e-06 | 0.7
304 | GBE |  | 49.61345 | 30.1554 | 19.45805 | 17.7 | 15.93 | 0 | 0 | 0 | 0 | 68.535 | 30.1554 | 0 | 0 | 0 | 0 | 0 | 0 | 0 | 0 | 0 | 0 | 13.7 | 3.5209 | 0 | 0 | 0 | 0 | 0 | 0 | 0.065 | 0.00715 | 0 | 0 | 0 | 0 | 0 | 0 | 0 | 0 | 0 | 0 | 0 | 0 | 0 | 0 | 0 | 0 | 0 | 0 | 0 | 0 | 0 | 0 | 0 | 0 | 0 | 0 | 0 | 0 | 0 | 0 | 0 | 0 | -0.16 | 38 | 0.27 | 0.73 | 0.27:0.73 | -0.16 | NaCl | 3.5% |  | 580018.5 | 1.724083e-06 | 13.27082 | 18.5 | 120000 | 3.9e-06 | 0.89 | 460000 | 1.1e-06 | 0.7
304 | SEN |  | 49.61345 | 30.1554 | 19.45805 | 17.7 | 15.93 | 0 | 0 | 0 | 0 | 68.535 | 30.1554 | 0 | 0 | 0 | 0 | 0 | 0 | 0 | 0 | 0 | 0 | 13.7 | 3.5209 | 0 | 0 | 0 | 0 | 0 | 0 | 0.065 | 0.00715 | 0 | 0 | 0 | 0 | 0 | 0 | 0 | 0 | 0 | 0 | 0 | 0 | 0 | 0 | 0 | 0 | 0 | 0 | 0 | 0 | 0 | 0 | 0 | 0 | 0 | 0 | 0 | 0 | 0 | 0 | 0 | 0 | -0.19 | 17 | 0.27 | 0.73 | 0.27:0.73 | -0.19 | NaCl | 3.5% |  | 750015.5 | 1.333306e-06 | 13.52785 | 15.5 | 170000 | 3.8e-06 | 0.85 | 580000 | 1.1e-06 | 0.62
TWIP steel | As-is |  | 55.68416 | 34.0384 | 21.64576 | 2.2 | 1.98 | 15.53 | 18.40305 | 0 | 0 | 77.36 | 34.0384 | 0.3 | 0.273 | 0 | 0 | 0 | 0 | 0 | 0 | 0 | 0 | 3.03 | 0.77871 | 0 | 0 | 0.93 | 0.1395 | 0 | 0 | 0.65 | 0.0715 | 0 | 0 | 0 | 0 | 0 | 0 | 0 | 0 | 0 | 0 | 0 | 0 | 0 | 0 | 0 | 0 | 0 | 0 | 0 | 0 | 0 | 0 | 0 | 0 | 0 | 0 | 0 | 0 | 0 | 0 | 0 | 0 | -0.85 | 53 | 0.36 | 0.64 | 0.36:0.64 | -0.85 |  |  |  | 1973.02 | 0.0005068372 | 7.587321 | 7.57 | 9.45 |  |  | 1956
TWIP steel | 700-6h |  | 55.68416 | 34.0384 | 21.64576 | 2.2 | 1.98 | 15.53 | 18.40305 | 0 | 0 | 77.36 | 34.0384 | 0.3 | 0.273 | 0 | 0 | 0 | 0 | 0 | 0 | 0 | 0 | 3.03 | 0.77871 | 0 | 0 | 0.93 | 0.1395 | 0 | 0 | 0.65 | 0.0715 | 0 | 0 | 0 | 0 | 0 | 0 | 0 | 0 | 0 | 0 | 0 | 0 | 0 | 0 | 0 | 0 | 0 | 0 | 0 | 0 | 0 | 0 | 0 | 0 | 0 | 0 | 0 | 0 | 0 | 0 | 0 | 0 | -0.93 | 53 | 0.36 | 0.64 | 0.36:0.64 | -0.93 |  |  |  | 1392.91 | 0.0007179215 | 7.23915 | 8.05 | 7.86 |  |  | 1377
TWIP steel | 700-24h |  | 55.68416 | 34.0384 | 21.64576 | 2.2 | 1.98 | 15.53 | 18.40305 | 0 | 0 | 77.36 | 34.0384 | 0.3 | 0.273 | 0 | 0 | 0 | 0 | 0 | 0 | 0 | 0 | 3.03 | 0.77871 | 0 | 0 | 0.93 | 0.1395 | 0 | 0 | 0.65 | 0.0715 | 0 | 0 | 0 | 0 | 0 | 0 | 0 | 0 | 0 | 0 | 0 | 0 | 0 | 0 | 0 | 0 | 0 | 0 | 0 | 0 | 0 | 0 | 0 | 0 | 0 | 0 | 0 | 0 | 0 | 0 | 0 | 0 | -0.97 | 53 | 0.36 | 0.64 | 0.36:0.64 | -0.97 |  |  |  | 884.16 | 0.001131017 | 6.784638 | 7.89 | 9.47 |  |  | 866.8
SS304 | as-received |  | 51.82027 | 31.8208 | 19.99947 | 18.09 | 16.281 | 1.13 | 1.33905 | 0 | 0 | 72.32 | 31.8208 | 0.33 | 0.3003 | 0 | 0 | 0 | 0 | 0 | 0 | 0 | 0 | 8.06 | 2.07142 | 0 | 0 | 0 | 0 | 0 | 0 | 0.07 | 0.0077 | 0 | 0 | 0 | 0 | 0 | 0 | 0 | 0 | 0 | 0 | 0 | 0 | 0 | 0 | 0 | 0 | 0 | 0 | 0 | 0 | 0 | 0 | 0 | 0 | 0 | 0 | 0 | 0 | 0 | 0 | 0 | 0 | -0.1314 | 120 | 0.27 | 0.73 | 0.27:0.73 | -0.1314 |  |  |  | 34575.499 | 2.892221e-05 | 10.4509 | 5.499 | 25120 |  |  | 9450
SS304 | R20-T200 |  | 51.82027 | 31.8208 | 19.99947 | 18.09 | 16.281 | 1.13 | 1.33905 | 0 | 0 | 72.32 | 31.8208 | 0.33 | 0.3003 | 0 | 0 | 0 | 0 | 0 | 0 | 0 | 0 | 8.06 | 2.07142 | 0 | 0 | 0 | 0 | 0 | 0 | 0.07 | 0.0077 | 0 | 0 | 0 | 0 | 0 | 0 | 0 | 0 | 0 | 0 | 0 | 0 | 0 | 0 | 0 | 0 | 0 | 0 | 0 | 0 | 0 | 0 | 0 | 0 | 0 | 0 | 0 | 0 | 0 | 0 | 0 | 0 | -0.2193 | 75 | 0.27 | 0.73 | 0.27:0.73 | -0.2193 |  |  |  | 15913.346 | 6.284034e-05 | 9.674913 | 5.346 | 14770 |  |  | 1138
SS304 | R50-T200 |  | 51.82027 | 31.8208 | 19.99947 | 18.09 | 16.281 | 1.13 | 1.33905 | 0 | 0 | 72.32 | 31.8208 | 0.33 | 0.3003 | 0 | 0 | 0 | 0 | 0 | 0 | 0 | 0 | 8.06 | 2.07142 | 0 | 0 | 0 | 0 | 0 | 0 | 0.07 | 0.0077 | 0 | 0 | 0 | 0 | 0 | 0 | 0 | 0 | 0 | 0 | 0 | 0 | 0 | 0 | 0 | 0 | 0 | 0 | 0 | 0 | 0 | 0 | 0 | 0 | 0 | 0 | 0 | 0 | 0 | 0 | 0 | 0 | -0.1594 | 15 | 0.27 | 0.73 | 0.27:0.73 | -0.1594 |  |  |  | 24606.765 | 4.063923e-05 | 10.11078 | 5.765 | 16760 |  |  | 7841
Ni20Cr | CG |  | 37.3383 | 21.0483 | 16.29 | 18.1 | 16.29 | 0 | 0 | 0 | 0 | 0 | 0 | 0 | 0 | 0 | 0 | 0 | 0 | 0 | 0 | 0 | 0 | 81.9 | 21.0483 | 0 | 0 | 0 | 0 | 0 | 0 | 0 | 0 | 0 | 0 | 0 | 0 | 0 | 0 | 0 | 0 | 0 | 0 | 0 | 0 | 0 | 0 | 0 | 0 | 0 | 0 | 0 | 0 | 0 | 0 | 0 | 0 | 0 | 0 | 0 | 0 | 0 | 0 | 0 | 0 | -0.264 | 350 | 0.946 | 0.054 | 0.946:0.054 | -0.264 | NaCl | 3.5% |  | 1090052.1 | 9.173873e-07 | 13.90174 | 52.1 | 450000 | 1.5e-05 | 0.95 | 640000 | 1.1e-05 | 0.98
Ni20Cr | USSP |  | 37.3383 | 21.0483 | 16.29 | 18.1 | 16.29 | 0 | 0 | 0 | 0 | 0 | 0 | 0 | 0 | 0 | 0 | 0 | 0 | 0 | 0 | 0 | 0 | 81.9 | 21.0483 | 0 | 0 | 0 | 0 | 0 | 0 | 0 | 0 | 0 | 0 | 0 | 0 | 0 | 0 | 0 | 0 | 0 | 0 | 0 | 0 | 0 | 0 | 0 | 0 | 0 | 0 | 0 | 0 | 0 | 0 | 0 | 0 | 0 | 0 | 0 | 0 | 0 | 0 | 0 | 0 | -0.24 | 0.1 | 0.54 | 0.46 | 0.54:0.46 | -0.24 | NaCl | 3.5% |  | 101022.1 | 9.898824e-06 | 11.52309 | 22.1 | 8000 | 1.9e-05 | 0.9 | 93000 | 4.8e-06 | 0.71
Ni superalloy | 0-Hf |  | 47.8971 | 17.6559 | 30.2412 | 28.8 | 25.92 | 0 | 0 | 0 | 0 | 0 | 0 | 0 | 0 | 0 | 0 | 0 | 0 | 0 | 0 | 0 | 0 | 68.7 | 17.6559 | 0 | 0 | 0 | 0 | 2.6 | 4.3212 | 0 | 0 | 0 | 0 | 0 | 0 | 0 | 0 | 0 | 0 | 0 | 0 | 0 | 0 | 0 | 0 | 0 | 0 | 0 | 0 | 0 | 0 | 0 | 0 | 0 | 0 | 0 | 0 | 0 | 0 | 0 | 0 | 0 | 0 | -0.28 | 35.2 | 0.9 | 0.1 | 0.9:0.1 | -0.28 | HCl | 1M |  | 1281.40567 | 0.000780393 | 7.155713 | 1.388 | 1280 | 0.0001079 | 0.87 | 0.01767 | 0 | 0
Ni superalloy | 0.1-Hf |  | 48.0695 | 17.6559 | 30.4136 | 28.8 | 25.92 | 0 | 0 | 0 | 0 | 0 | 0 | 0 | 0 | 0 | 0 | 0 | 0 | 0 | 0 | 0 | 0 | 68.7 | 17.6559 | 0 | 0 | 0 | 0 | 2.6 | 4.3212 | 0 | 0 | 0 | 0 | 0 | 0 | 0 | 0 | 0 | 0 | 0 | 0 | 0 | 0 | 0 | 0 | 0 | 0 | 0 | 0 | 0 | 0 | 0 | 0 | 0 | 0 | 0 | 0 | 0.1 | 0.1724 | 0 | 0 | 0 | 0 | -0.271 | 26.4 | 0.95 | 0.05 | 0.95:0.05 | -0.271 | HCl | 1M |  | 2129.2822 | 0.0004696418 | 7.66354 | 1.266 | 2128 | 0.0001061 | 0.86 | 0.0162 | 0 | 0
Ni superalloy | 0.5-Hf |  | 48.7591 | 17.6559 | 31.1032 | 28.8 | 25.92 | 0 | 0 | 0 | 0 | 0 | 0 | 0 | 0 | 0 | 0 | 0 | 0 | 0 | 0 | 0 | 0 | 68.7 | 17.6559 | 0 | 0 | 0 | 0 | 2.6 | 4.3212 | 0 | 0 | 0 | 0 | 0 | 0 | 0 | 0 | 0 | 0 | 0 | 0 | 0 | 0 | 0 | 0 | 0 | 0 | 0 | 0 | 0 | 0 | 0 | 0 | 0 | 0 | 0 | 0 | 0.5 | 0.862 | 0 | 0 | 0 | 0 | -0.32 | 5.37 | 0.9 | 0.1 | 0.9:0.1 | -0.32 | HCl | 1M |  | 1095.38051 | 0.0009129248 | 6.998857 | 1.346 | 1094 | 0.0001278 | 0.86 | 0.03451 | 0 | 0
Ni superalloy | 1-Hf |  | 49.6211 | 17.6559 | 31.9652 | 28.8 | 25.92 | 0 | 0 | 0 | 0 | 0 | 0 | 0 | 0 | 0 | 0 | 0 | 0 | 0 | 0 | 0 | 0 | 68.7 | 17.6559 | 0 | 0 | 0 | 0 | 2.6 | 4.3212 | 0 | 0 | 0 | 0 | 0 | 0 | 0 | 0 | 0 | 0 | 0 | 0 | 0 | 0 | 0 | 0 | 0 | 0 | 0 | 0 | 0 | 0 | 0 | 0 | 0 | 0 | 0 | 0 | 1 | 1.724 | 0 | 0 | 0 | 0 | -0.325 | 4.3 | 0.9 | 0.1 | 0.9:0.1 | -0.325 | HCl | 1M |  | 554.41337 | 0.001803708 | 6.317911 | 1.974 | 552.4 | 0.0001646 | 0.87 | 0.03937 | 0 | 0
Monel K500 | casting |  | 32.4563 | 16.80523 | 15.65107 | 0 | 0 | 0 | 0 | 0 | 0 | 1.89 | 0.8316 | 0 | 0 | 0 | 0 | 0 | 0 | 0 | 0 | 0 | 0 | 65.39 | 16.80523 | 29.69 | 10.00553 | 0 | 0 | 2.27 | 3.77274 | 0 | 0 | 0.76 | 1.0412 | 0 | 0 | 0 | 0 | 0 | 0 | 0 | 0 | 0 | 0 | 0 | 0 | 0 | 0 | 0 | 0 | 0 | 0 | 0 | 0 | 0 | 0 | 0 | 0 | 0 | 0 | 0 | 0 | 0 | 0 | -0.2378 | 18 | 0.7635 | 0.2365 | 0.7635:0.2365 | -0.2378 | NaCl | 3.5% |  | 34160.57 | 2.927352e-05 | 10.43883 | 5.57 | 20450 | 8.01e-05 | 0.936 | 13705 | 1.34e-32 | 0.884
Monel K500 | casting |  | 32.4563 | 16.80523 | 15.65107 | 0 | 0 | 0 | 0 | 0 | 0 | 1.89 | 0.8316 | 0 | 0 | 0 | 0 | 0 | 0 | 0 | 0 | 0 | 0 | 65.39 | 16.80523 | 29.69 | 10.00553 | 0 | 0 | 2.27 | 3.77274 | 0 | 0 | 0.76 | 1.0412 | 0 | 0 | 0 | 0 | 0 | 0 | 0 | 0 | 0 | 0 | 0 | 0 | 0 | 0 | 0 | 0 | 0 | 0 | 0 | 0 | 0 | 0 | 0 | 0 | 0 | 0 | 0 | 0 | 0 | 0 | -0.2763 | 18 | 0.7635 | 0.2365 | 0.7635:0.2365 | -0.2763 | NaCl | 3.5% |  | 108595.25 | 9.208506e-06 | 11.59538 | 5.25 | 57980 | 0.000816 | 0.925 | 50610 | 0.000257 | 0.925
Monel K500 | casting |  | 32.4563 | 16.80523 | 15.65107 | 0 | 0 | 0 | 0 | 0 | 0 | 1.89 | 0.8316 | 0 | 0 | 0 | 0 | 0 | 0 | 0 | 0 | 0 | 0 | 65.39 | 16.80523 | 29.69 | 10.00553 | 0 | 0 | 2.27 | 3.77274 | 0 | 0 | 0.76 | 1.0412 | 0 | 0 | 0 | 0 | 0 | 0 | 0 | 0 | 0 | 0 | 0 | 0 | 0 | 0 | 0 | 0 | 0 | 0 | 0 | 0 | 0 | 0 | 0 | 0 | 0 | 0 | 0 | 0 | 0 | 0 | -0.2864 | 18 | 0.7635 | 0.2365 | 0.7635:0.2365 | -0.2864 | NaCl | 3.5% |  | 148325.39 | 6.741934e-06 | 11.90716 | 5.39 | 67640 | 0.000782 | 0.933 | 80680 | 0.000591 | 0.933
Monel K500 | casting |  | 32.4563 | 16.80523 | 15.65107 | 0 | 0 | 0 | 0 | 0 | 0 | 1.89 | 0.8316 | 0 | 0 | 0 | 0 | 0 | 0 | 0 | 0 | 0 | 0 | 65.39 | 16.80523 | 29.69 | 10.00553 | 0 | 0 | 2.27 | 3.77274 | 0 | 0 | 0.76 | 1.0412 | 0 | 0 | 0 | 0 | 0 | 0 | 0 | 0 | 0 | 0 | 0 | 0 | 0 | 0 | 0 | 0 | 0 | 0 | 0 | 0 | 0 | 0 | 0 | 0 | 0 | 0 | 0 | 0 | 0 | 0 | -0.2687 | 18 | 0.7635 | 0.2365 | 0.7635:0.2365 | -0.2687 | NaCl | 3.5% |  | 36955.13 | 2.705984e-05 | 10.51746 | 5.13 | 6340 | 0.000114 | 0.927 | 30610 | 0.00036 | 0.927
GH4710 | cast |  | 44.76135 | 14.69269 | 30.06866 | 15.67 | 14.103 | 0 | 0 | 0 | 0 | 0 | 0 | 0 | 0 | 0 | 0 | 0 | 0 | 1.52 | 0.1824 | 0 | 0 | 57.17 | 14.69269 | 0 | 0 | 2.93 | 0.4395 | 2.58 | 4.28796 | 0.18 | 0.0198 | 5 | 6.85 | 0 | 0 | 0 | 0 | 14.95 | 4.186 | 0 | 0 | 0 | 0 | 0 | 0 | 0 | 0 | 0 | 0 | 0 | 0 | 0 | 0 | 0 | 0 | 0 | 0 | 0 | 0 | 0 | 0 | 0 | 0 | -0.28677 | 38.91 | 0.49 | 0.51 | 0.49:0.51 | -0.28677 | NaCl | 3.5% |  | 748638.61 | 1.335758e-06 | 13.52601 | 18.61 | 14620 | 7.533e-06 | 0.9251 | 734000 | 3.869e-06 | 0.7652
GH4710 | cast |  | 44.76135 | 14.69269 | 30.06866 | 15.67 | 14.103 | 0 | 0 | 0 | 0 | 0 | 0 | 0 | 0 | 0 | 0 | 0 | 0 | 1.52 | 0.1824 | 0 | 0 | 57.17 | 14.69269 | 0 | 0 | 2.93 | 0.4395 | 2.58 | 4.28796 | 0.18 | 0.0198 | 5 | 6.85 | 0 | 0 | 0 | 0 | 14.95 | 4.186 | 0 | 0 | 0 | 0 | 0 | 0 | 0 | 0 | 0 | 0 | 0 | 0 | 0 | 0 | 0 | 0 | 0 | 0 | 0 | 0 | 0 | 0 | 0 | 0 | -0.259166 | 10 | 0.66 | 0.34 | 0.66:0.34 | -0.259166 | NaCl | 3.5% |  | 862088.46 | 1.159974e-06 | 13.66711 | 18.46 | 23170 | 6.998e-06 | 0.9343 | 838900 | 4.158e-06 | 0.6982
GH4710 | cast |  | 44.76135 | 14.69269 | 30.06866 | 15.67 | 14.103 | 0 | 0 | 0 | 0 | 0 | 0 | 0 | 0 | 0 | 0 | 0 | 0 | 1.52 | 0.1824 | 0 | 0 | 57.17 | 14.69269 | 0 | 0 | 2.93 | 0.4395 | 2.58 | 4.28796 | 0.18 | 0.0198 | 5 | 6.85 | 0 | 0 | 0 | 0 | 14.95 | 4.186 | 0 | 0 | 0 | 0 | 0 | 0 | 0 | 0 | 0 | 0 | 0 | 0 | 0 | 0 | 0 | 0 | 0 | 0 | 0 | 0 | 0 | 0 | 0 | 0 | -0.252419 | 7.44 | 0.76 | 0.24 | 0.76:0.24 | -0.252419 | NaCl | 3.5% |  | 1170698.61 | 8.541908e-07 | 13.97311 | 18.61 | 50680 | 6.101e-06 | 0.9394 | 1120000 | 3.232e-06 | 0.6639
DD6 Ni-based single crystal | NA |  | 38.2837 | 15.677 | 22.6067 | 4.3 | 3.87 | 0 | 0 | 0 | 0 | 0 | 0 | 0 | 0 | 0 | 0 | 0 | 0 | 8 | 0.96 | 0 | 0 | 61 | 15.677 | 0 | 0 | 2 | 0.3 | 5.6 | 9.3072 | 0 | 0 | 0 | 0 | 7.5 | 4.5 | 0 | 0 | 9 | 2.52 | 0 | 0 | 0 | 0 | 0.5 | 0.5495 | 0 | 0 | 2 | 0.6 | 0 | 0 | 0 | 0 | 0 | 0 | 0 | 0 | 0 | 0 | 0 | 0 | 0 | 0 | -0.311 | 23.5 | 0.5 | 0.5 | 0.5:0.5 | -0.311 | NaCl | 3.5% |  | 41862.88 | 2.388751e-05 | 10.64215 | 2.88 | 5360 | 0.000287 | 0.89 | 36500 | 0.000546 | 0.78
DD6 Ni-based single crystal | cladding |  | 38.2837 | 15.677 | 22.6067 | 4.3 | 3.87 | 0 | 0 | 0 | 0 | 0 | 0 | 0 | 0 | 0 | 0 | 0 | 0 | 8 | 0.96 | 0 | 0 | 61 | 15.677 | 0 | 0 | 2 | 0.3 | 5.6 | 9.3072 | 0 | 0 | 0 | 0 | 7.5 | 4.5 | 0 | 0 | 9 | 2.52 | 0 | 0 | 0 | 0 | 0.5 | 0.5495 | 0 | 0 | 2 | 0.6 | 0 | 0 | 0 | 0 | 0 | 0 | 0 | 0 | 0 | 0 | 0 | 0 | 0 | 0 | -0.24 | 23.5 | 0.5 | 0.5 | 0.5:0.5 | -0.24 | NaCl | 3.5% |  | 84804.26 | 1.179186e-05 | 11.3481 | 4.26 | 21000 | 9.2e-05 | 0.89 | 63800 | 0.000144 | 0.94
Hastelloy X | LPBF-XOY |  | 42.4854 | 12.1304 | 30.355 | 21.9 | 19.71 | 0 | 0 | 0 | 0 | 18.6 | 8.184 | 0.5 | 0.455 | 0 | 0 | 0 | 0 | 0.8 | 0.096 | 0 | 0 | 47.2 | 12.1304 | 0 | 0 | 9 | 1.35 | 0 | 0 | 0 | 0 | 0 | 0 | 0 | 0 | 0 | 0 | 2 | 0.56 | 0 | 0 | 0 | 0 | 0 | 0 | 0 | 0 | 0 | 0 | 0 | 0 | 0 | 0 | 0 | 0 | 0 | 0 | 0 | 0 | 0 | 0 | 0 | 0 | -0.12 | 14.6 | 0.348 | 0.652 | 0.348:0.652 | 0.2 |  |  |  | 43654.53 | 2.290713e-05 | 10.68406 | 4.53 | 42100 |  |  | 1550
Hastelloy X | LPBF-XOY |  | 42.4854 | 12.1304 | 30.355 | 21.9 | 19.71 | 0 | 0 | 0 | 0 | 18.6 | 8.184 | 0.5 | 0.455 | 0 | 0 | 0 | 0 | 0.8 | 0.096 | 0 | 0 | 47.2 | 12.1304 | 0 | 0 | 9 | 1.35 | 0 | 0 | 0 | 0 | 0 | 0 | 0 | 0 | 0 | 0 | 2 | 0.56 | 0 | 0 | 0 | 0 | 0 | 0 | 0 | 0 | 0 | 0 | 0 | 0 | 0 | 0 | 0 | 0 | 0 | 0 | 0 | 0 | 0 | 0 | 0 | 0 | -0.12 | 14.6 | 0.348 | 0.652 | 0.348:0.652 | 0.4 |  |  |  | 39234.27 | 2.548792e-05 | 10.57731 | 4.27 | 37600 |  |  | 1630
Hastelloy X | LPBF-XOY |  | 42.4854 | 12.1304 | 30.355 | 21.9 | 19.71 | 0 | 0 | 0 | 0 | 18.6 | 8.184 | 0.5 | 0.455 | 0 | 0 | 0 | 0 | 0.8 | 0.096 | 0 | 0 | 47.2 | 12.1304 | 0 | 0 | 9 | 1.35 | 0 | 0 | 0 | 0 | 0 | 0 | 0 | 0 | 0 | 0 | 2 | 0.56 | 0 | 0 | 0 | 0 | 0 | 0 | 0 | 0 | 0 | 0 | 0 | 0 | 0 | 0 | 0 | 0 | 0 | 0 | 0 | 0 | 0 | 0 | 0 | 0 | -0.12 | 14.6 | 0.348 | 0.652 | 0.348:0.652 | 0.6 |  |  |  | 25004.16 | 3.999335e-05 | 10.1268 | 4.16 | 23100 |  |  | 1900
Hastelloy X | LPBF-XOY |  | 42.4854 | 12.1304 | 30.355 | 21.9 | 19.71 | 0 | 0 | 0 | 0 | 18.6 | 8.184 | 0.5 | 0.455 | 0 | 0 | 0 | 0 | 0.8 | 0.096 | 0 | 0 | 47.2 | 12.1304 | 0 | 0 | 9 | 1.35 | 0 | 0 | 0 | 0 | 0 | 0 | 0 | 0 | 0 | 0 | 2 | 0.56 | 0 | 0 | 0 | 0 | 0 | 0 | 0 | 0 | 0 | 0 | 0 | 0 | 0 | 0 | 0 | 0 | 0 | 0 | 0 | 0 | 0 | 0 | 0 | 0 | -0.12 | 14.6 | 0.348 | 0.652 | 0.348:0.652 | 0.8 |  |  |  | 21824.27 | 4.582055e-05 | 9.990778 | 4.27 | 19700 |  |  | 2120
Hastelloy X | LPBF-YOZ |  | 42.4854 | 12.1304 | 30.355 | 21.9 | 19.71 | 0 | 0 | 0 | 0 | 18.6 | 8.184 | 0.5 | 0.455 | 0 | 0 | 0 | 0 | 0.8 | 0.096 | 0 | 0 | 47.2 | 12.1304 | 0 | 0 | 9 | 1.35 | 0 | 0 | 0 | 0 | 0 | 0 | 0 | 0 | 0 | 0 | 2 | 0.56 | 0 | 0 | 0 | 0 | 0 | 0 | 0 | 0 | 0 | 0 | 0 | 0 | 0 | 0 | 0 | 0 | 0 | 0 | 0 | 0 | 0 | 0 | 0 | 0 | -0.135 | 16.2 | 0.428 | 0.572 | 0.428:0.572 | 0.2 |  |  |  | 42605.33 | 2.347124e-05 | 10.65973 | 5.33 | 41000 |  |  | 1600
Hastelloy X | LPBF-YOZ |  | 42.4854 | 12.1304 | 30.355 | 21.9 | 19.71 | 0 | 0 | 0 | 0 | 18.6 | 8.184 | 0.5 | 0.455 | 0 | 0 | 0 | 0 | 0.8 | 0.096 | 0 | 0 | 47.2 | 12.1304 | 0 | 0 | 9 | 1.35 | 0 | 0 | 0 | 0 | 0 | 0 | 0 | 0 | 0 | 0 | 2 | 0.56 | 0 | 0 | 0 | 0 | 0 | 0 | 0 | 0 | 0 | 0 | 0 | 0 | 0 | 0 | 0 | 0 | 0 | 0 | 0 | 0 | 0 | 0 | 0 | 0 | -0.135 | 16.2 | 0.428 | 0.572 | 0.428:0.572 | 0.4 |  |  |  | 38464.26 | 2.599816e-05 | 10.55748 | 4.26 | 36800 |  |  | 1660
Hastelloy X | LPBF-YOZ |  | 42.4854 | 12.1304 | 30.355 | 21.9 | 19.71 | 0 | 0 | 0 | 0 | 18.6 | 8.184 | 0.5 | 0.455 | 0 | 0 | 0 | 0 | 0.8 | 0.096 | 0 | 0 | 47.2 | 12.1304 | 0 | 0 | 9 | 1.35 | 0 | 0 | 0 | 0 | 0 | 0 | 0 | 0 | 0 | 0 | 2 | 0.56 | 0 | 0 | 0 | 0 | 0 | 0 | 0 | 0 | 0 | 0 | 0 | 0 | 0 | 0 | 0 | 0 | 0 | 0 | 0 | 0 | 0 | 0 | 0 | 0 | -0.135 | 16.2 | 0.428 | 0.572 | 0.428:0.572 | 0.6 |  |  |  | 24893.24 | 4.017155e-05 | 10.12235 | 3.24 | 23000 |  |  | 1890
Hastelloy X | LPBF-YOZ |  | 42.4854 | 12.1304 | 30.355 | 21.9 | 19.71 | 0 | 0 | 0 | 0 | 18.6 | 8.184 | 0.5 | 0.455 | 0 | 0 | 0 | 0 | 0.8 | 0.096 | 0 | 0 | 47.2 | 12.1304 | 0 | 0 | 9 | 1.35 | 0 | 0 | 0 | 0 | 0 | 0 | 0 | 0 | 0 | 0 | 2 | 0.56 | 0 | 0 | 0 | 0 | 0 | 0 | 0 | 0 | 0 | 0 | 0 | 0 | 0 | 0 | 0 | 0 | 0 | 0 | 0 | 0 | 0 | 0 | 0 | 0 | -0.135 | 16.2 | 0.428 | 0.572 | 0.428:0.572 | 0.8 |  |  |  | 21114.57 | 4.736066e-05 | 9.957719 | 4.57 | 19000 |  |  | 2110
Hastelloy X | Wrought |  | 42.4854 | 12.1304 | 30.355 | 21.9 | 19.71 | 0 | 0 | 0 | 0 | 18.6 | 8.184 | 0.5 | 0.455 | 0 | 0 | 0 | 0 | 0.8 | 0.096 | 0 | 0 | 47.2 | 12.1304 | 0 | 0 | 9 | 1.35 | 0 | 0 | 0 | 0 | 0 | 0 | 0 | 0 | 0 | 0 | 2 | 0.56 | 0 | 0 | 0 | 0 | 0 | 0 | 0 | 0 | 0 | 0 | 0 | 0 | 0 | 0 | 0 | 0 | 0 | 0 | 0 | 0 | 0 | 0 | 0 | 0 | -0.125 | 40 | 0.742 | 0.258 | 0.742:0.258 | 0.2 |  |  |  | 27564.37 | 3.627872e-05 | 10.22428 | 4.37 | 26000 |  |  | 1560
Hastelloy X | Wrought |  | 42.4854 | 12.1304 | 30.355 | 21.9 | 19.71 | 0 | 0 | 0 | 0 | 18.6 | 8.184 | 0.5 | 0.455 | 0 | 0 | 0 | 0 | 0.8 | 0.096 | 0 | 0 | 47.2 | 12.1304 | 0 | 0 | 9 | 1.35 | 0 | 0 | 0 | 0 | 0 | 0 | 0 | 0 | 0 | 0 | 2 | 0.56 | 0 | 0 | 0 | 0 | 0 | 0 | 0 | 0 | 0 | 0 | 0 | 0 | 0 | 0 | 0 | 0 | 0 | 0 | 0 | 0 | 0 | 0 | 0 | 0 | -0.125 | 40 | 0.742 | 0.258 | 0.742:0.258 | 0.4 |  |  |  | 25684.33 | 3.893425e-05 | 10.15364 | 4.33 | 24000 |  |  | 1680
Hastelloy X | Wrought |  | 42.4854 | 12.1304 | 30.355 | 21.9 | 19.71 | 0 | 0 | 0 | 0 | 18.6 | 8.184 | 0.5 | 0.455 | 0 | 0 | 0 | 0 | 0.8 | 0.096 | 0 | 0 | 47.2 | 12.1304 | 0 | 0 | 9 | 1.35 | 0 | 0 | 0 | 0 | 0 | 0 | 0 | 0 | 0 | 0 | 2 | 0.56 | 0 | 0 | 0 | 0 | 0 | 0 | 0 | 0 | 0 | 0 | 0 | 0 | 0 | 0 | 0 | 0 | 0 | 0 | 0 | 0 | 0 | 0 | 0 | 0 | -0.125 | 40 | 0.742 | 0.258 | 0.742:0.258 | 0.6 |  |  |  | 23884.3 | 4.186851e-05 | 10.08098 | 4.3 | 22000 |  |  | 1880
Hastelloy X | Wrought |  | 42.4854 | 12.1304 | 30.355 | 21.9 | 19.71 | 0 | 0 | 0 | 0 | 18.6 | 8.184 | 0.5 | 0.455 | 0 | 0 | 0 | 0 | 0.8 | 0.096 | 0 | 0 | 47.2 | 12.1304 | 0 | 0 | 9 | 1.35 | 0 | 0 | 0 | 0 | 0 | 0 | 0 | 0 | 0 | 0 | 2 | 0.56 | 0 | 0 | 0 | 0 | 0 | 0 | 0 | 0 | 0 | 0 | 0 | 0 | 0 | 0 | 0 | 0 | 0 | 0 | 0 | 0 | 0 | 0 | 0 | 0 | -0.125 | 40 | 0.742 | 0.258 | 0.742:0.258 | 0.8 |  |  |  | 9644.23 | 0.0001036889 | 9.174115 | 4.23 | 7500 |  |  | 2140
Inconel 718 | LPBF-XOY |  | 46.419 | 13.364 | 33.055 | 19 | 17.1 | 0 | 0 | 0 | 0 | 19 | 8.36 | 0 | 0 | 0 | 0 | 0 | 0 | 0 | 0 | 0 | 0 | 52 | 13.364 | 0 | 0 | 3 | 0.45 | 0 | 0 | 0 | 0 | 1 | 1.37 | 0 | 0 | 0 | 0 | 1 | 0.28 | 0 | 0 | 0 | 0 | 5 | 5.495 | 0 | 0 | 0 | 0 | 0 | 0 | 0 | 0 | 0 | 0 | 0 | 0 | 0 | 0 | 0 | 0 | 0 | 0 | -0.178 | 28 | 0.334 | 0.666 | 0.334：0.666 | -0.178 |  |  |  | 368115.5 | 2.716539e-06 | 12.81615 | 5.5 | 368110 |  |  | 0
Inconel 718 | LPBF-XOY |  | 46.419 | 13.364 | 33.055 | 19 | 17.1 | 0 | 0 | 0 | 0 | 19 | 8.36 | 0 | 0 | 0 | 0 | 0 | 0 | 0 | 0 | 0 | 0 | 52 | 13.364 | 0 | 0 | 3 | 0.45 | 0 | 0 | 0 | 0 | 1 | 1.37 | 0 | 0 | 0 | 0 | 1 | 0.28 | 0 | 0 | 0 | 0 | 5 | 5.495 | 0 | 0 | 0 | 0 | 0 | 0 | 0 | 0 | 0 | 0 | 0 | 0 | 0 | 0 | 0 | 0 | 0 | 0 | -0.178 | 28 | 0.334 | 0.666 | 0.334：0.666 | 0.05 |  |  |  | 546087.89 | 1.831207e-06 | 13.21054 | 7.89 | 508020 |  |  | 38060
Inconel 718 | LPBF-XOY |  | 46.419 | 13.364 | 33.055 | 19 | 17.1 | 0 | 0 | 0 | 0 | 19 | 8.36 | 0 | 0 | 0 | 0 | 0 | 0 | 0 | 0 | 0 | 0 | 52 | 13.364 | 0 | 0 | 3 | 0.45 | 0 | 0 | 0 | 0 | 1 | 1.37 | 0 | 0 | 0 | 0 | 1 | 0.28 | 0 | 0 | 0 | 0 | 5 | 5.495 | 0 | 0 | 0 | 0 | 0 | 0 | 0 | 0 | 0 | 0 | 0 | 0 | 0 | 0 | 0 | 0 | 0 | 0 | -0.178 | 28 | 0.334 | 0.666 | 0.334：0.666 | 0.5 |  |  |  | 461234.05 | 2.168097e-06 | 13.04166 | 4.05 | 444510 |  |  | 16720
Inconel 718 | LPBF-XOY |  | 46.419 | 13.364 | 33.055 | 19 | 17.1 | 0 | 0 | 0 | 0 | 19 | 8.36 | 0 | 0 | 0 | 0 | 0 | 0 | 0 | 0 | 0 | 0 | 52 | 13.364 | 0 | 0 | 3 | 0.45 | 0 | 0 | 0 | 0 | 1 | 1.37 | 0 | 0 | 0 | 0 | 1 | 0.28 | 0 | 0 | 0 | 0 | 5 | 5.495 | 0 | 0 | 0 | 0 | 0 | 0 | 0 | 0 | 0 | 0 | 0 | 0 | 0 | 0 | 0 | 0 | 0 | 0 | -0.178 | 28 | 0.334 | 0.666 | 0.334：0.666 | 0.95 |  |  |  | 190947.08 | 5.237053e-06 | 12.15975 | 5.08 | 172270 |  |  | 18672
Inconel 718 | LPBF-XOY |  | 46.419 | 13.364 | 33.055 | 19 | 17.1 | 0 | 0 | 0 | 0 | 19 | 8.36 | 0 | 0 | 0 | 0 | 0 | 0 | 0 | 0 | 0 | 0 | 52 | 13.364 | 0 | 0 | 3 | 0.45 | 0 | 0 | 0 | 0 | 1 | 1.37 | 0 | 0 | 0 | 0 | 1 | 0.28 | 0 | 0 | 0 | 0 | 5 | 5.495 | 0 | 0 | 0 | 0 | 0 | 0 | 0 | 0 | 0 | 0 | 0 | 0 | 0 | 0 | 0 | 0 | 0 | 0 | 0.126 | 28 | 0.334 | 0.666 | 0.334：0.666 | 0.126 |  |  |  | 236674.88 | 4.225205e-06 | 12.37444 | 4.88 | 236670 |  |  | 0
Inconel 718 | LPBF-XOY |  | 46.419 | 13.364 | 33.055 | 19 | 17.1 | 0 | 0 | 0 | 0 | 19 | 8.36 | 0 | 0 | 0 | 0 | 0 | 0 | 0 | 0 | 0 | 0 | 52 | 13.364 | 0 | 0 | 3 | 0.45 | 0 | 0 | 0 | 0 | 1 | 1.37 | 0 | 0 | 0 | 0 | 1 | 0.28 | 0 | 0 | 0 | 0 | 5 | 5.495 | 0 | 0 | 0 | 0 | 0 | 0 | 0 | 0 | 0 | 0 | 0 | 0 | 0 | 0 | 0 | 0 | 0 | 0 | 0.126 | 28 | 0.334 | 0.666 | 0.334：0.666 | 0.5 |  |  |  | 544084.47 | 1.83795e-06 | 13.20686 | 4.47 | 531000 |  |  | 13080
Inconel 718 | LPBF-XOY |  | 46.419 | 13.364 | 33.055 | 19 | 17.1 | 0 | 0 | 0 | 0 | 19 | 8.36 | 0 | 0 | 0 | 0 | 0 | 0 | 0 | 0 | 0 | 0 | 52 | 13.364 | 0 | 0 | 3 | 0.45 | 0 | 0 | 0 | 0 | 1 | 1.37 | 0 | 0 | 0 | 0 | 1 | 0.28 | 0 | 0 | 0 | 0 | 5 | 5.495 | 0 | 0 | 0 | 0 | 0 | 0 | 0 | 0 | 0 | 0 | 0 | 0 | 0 | 0 | 0 | 0 | 0 | 0 | 0.126 | 28 | 0.334 | 0.666 | 0.334：0.666 | 0.95 |  |  |  | 17247.03 | 5.7981e-05 | 9.755395 | 5.03 | 11578 |  |  | 5664
Inconel 718 | LPBF-YOZ |  | 46.419 | 13.364 | 33.055 | 19 | 17.1 | 0 | 0 | 0 | 0 | 19 | 8.36 | 0 | 0 | 0 | 0 | 0 | 0 | 0 | 0 | 0 | 0 | 52 | 13.364 | 0 | 0 | 3 | 0.45 | 0 | 0 | 0 | 0 | 1 | 1.37 | 0 | 0 | 0 | 0 | 1 | 0.28 | 0 | 0 | 0 | 0 | 5 | 5.495 | 0 | 0 | 0 | 0 | 0 | 0 | 0 | 0 | 0 | 0 | 0 | 0 | 0 | 0 | 0 | 0 | 0 | 0 | -0.528 | 61.3 | 0.564 | 0.436 | 0.564：0.436 | -0.528 |  |  |  | 405965.88 | 2.463261e-06 | 12.91402 | 5.88 | 405960 |  |  | 0
Inconel 718 | LPBF-YOZ |  | 46.419 | 13.364 | 33.055 | 19 | 17.1 | 0 | 0 | 0 | 0 | 19 | 8.36 | 0 | 0 | 0 | 0 | 0 | 0 | 0 | 0 | 0 | 0 | 52 | 13.364 | 0 | 0 | 3 | 0.45 | 0 | 0 | 0 | 0 | 1 | 1.37 | 0 | 0 | 0 | 0 | 1 | 0.28 | 0 | 0 | 0 | 0 | 5 | 5.495 | 0 | 0 | 0 | 0 | 0 | 0 | 0 | 0 | 0 | 0 | 0 | 0 | 0 | 0 | 0 | 0 | 0 | 0 | -0.528 | 61.3 | 0.564 | 0.436 | 0.564：0.436 | 0.05 |  |  |  | 185671.74 | 5.385849e-06 | 12.13174 | 6.74 | 172940 |  |  | 12725
Inconel 718 | LPBF-YOZ |  | 46.419 | 13.364 | 33.055 | 19 | 17.1 | 0 | 0 | 0 | 0 | 19 | 8.36 | 0 | 0 | 0 | 0 | 0 | 0 | 0 | 0 | 0 | 0 | 52 | 13.364 | 0 | 0 | 3 | 0.45 | 0 | 0 | 0 | 0 | 1 | 1.37 | 0 | 0 | 0 | 0 | 1 | 0.28 | 0 | 0 | 0 | 0 | 5 | 5.495 | 0 | 0 | 0 | 0 | 0 | 0 | 0 | 0 | 0 | 0 | 0 | 0 | 0 | 0 | 0 | 0 | 0 | 0 | -0.528 | 61.3 | 0.564 | 0.436 | 0.564：0.436 | 0.5 |  |  |  | 374997.32 | 2.666686e-06 | 12.83467 | 12.32 | 365660 |  |  | 9325
Inconel 718 | LPBF-YOZ |  | 46.419 | 13.364 | 33.055 | 19 | 17.1 | 0 | 0 | 0 | 0 | 19 | 8.36 | 0 | 0 | 0 | 0 | 0 | 0 | 0 | 0 | 0 | 0 | 52 | 13.364 | 0 | 0 | 3 | 0.45 | 0 | 0 | 0 | 0 | 1 | 1.37 | 0 | 0 | 0 | 0 | 1 | 0.28 | 0 | 0 | 0 | 0 | 5 | 5.495 | 0 | 0 | 0 | 0 | 0 | 0 | 0 | 0 | 0 | 0 | 0 | 0 | 0 | 0 | 0 | 0 | 0 | 0 | -0.528 | 61.3 | 0.564 | 0.436 | 0.564：0.436 | 0.95 |  |  |  | 130114.81 | 7.68552e-06 | 11.77617 | 8.81 | 111240 |  |  | 18866
Inconel 718 | LPBF-YOZ |  | 46.419 | 13.364 | 33.055 | 19 | 17.1 | 0 | 0 | 0 | 0 | 19 | 8.36 | 0 | 0 | 0 | 0 | 0 | 0 | 0 | 0 | 0 | 0 | 52 | 13.364 | 0 | 0 | 3 | 0.45 | 0 | 0 | 0 | 0 | 1 | 1.37 | 0 | 0 | 0 | 0 | 1 | 0.28 | 0 | 0 | 0 | 0 | 5 | 5.495 | 0 | 0 | 0 | 0 | 0 | 0 | 0 | 0 | 0 | 0 | 0 | 0 | 0 | 0 | 0 | 0 | 0 | 0 | 0.151 | 61.3 | 0.564 | 0.436 | 0.564：0.436 | 0.151 |  |  |  | 251616.09 | 3.974309e-06 | 12.43566 | 6.09 | 251610 |  |  | 0
Inconel 718 | LPBF-YOZ |  | 46.419 | 13.364 | 33.055 | 19 | 17.1 | 0 | 0 | 0 | 0 | 19 | 8.36 | 0 | 0 | 0 | 0 | 0 | 0 | 0 | 0 | 0 | 0 | 52 | 13.364 | 0 | 0 | 3 | 0.45 | 0 | 0 | 0 | 0 | 1 | 1.37 | 0 | 0 | 0 | 0 | 1 | 0.28 | 0 | 0 | 0 | 0 | 5 | 5.495 | 0 | 0 | 0 | 0 | 0 | 0 | 0 | 0 | 0 | 0 | 0 | 0 | 0 | 0 | 0 | 0 | 0 | 0 | 0.151 | 61.3 | 0.564 | 0.436 | 0.564：0.436 | 0.5 |  |  |  | 396779.99 | 2.520288e-06 | 12.89114 | 50.99 | 361050 |  |  | 35679
Inconel 718 | LPBF-YOZ |  | 46.419 | 13.364 | 33.055 | 19 | 17.1 | 0 | 0 | 0 | 0 | 19 | 8.36 | 0 | 0 | 0 | 0 | 0 | 0 | 0 | 0 | 0 | 0 | 52 | 13.364 | 0 | 0 | 3 | 0.45 | 0 | 0 | 0 | 0 | 1 | 1.37 | 0 | 0 | 0 | 0 | 1 | 0.28 | 0 | 0 | 0 | 0 | 5 | 5.495 | 0 | 0 | 0 | 0 | 0 | 0 | 0 | 0 | 0 | 0 | 0 | 0 | 0 | 0 | 0 | 0 | 0 | 0 | 0.151 | 61.3 | 0.564 | 0.436 | 0.564：0.436 | 0.95 |  |  |  | 12328.94 | 8.110997e-05 | 9.419705 | 4.34 | 12043 |  |  | 281.6
IN738 | Wrought |  | 45.14255 | 15.92115 | 29.2214 | 16 | 14.4 | 0 | 0 | 0 | 0 | 0 | 0 | 0 | 0 | 0 | 0 | 0 | 0 | 2.5 | 0.3 | 0 | 0 | 61.95 | 15.92115 | 0 | 0 | 1.75 | 0.2625 | 3.3 | 5.4846 | 0 | 0 | 3.3 | 4.521 | 1.7 | 1.02 | 0 | 0 | 8.8 | 2.464 | 0 | 0 | 0 | 0 | 0.7 | 0.7693 | 0 | 0 | 0 | 0 | 0 | 0 | 0 | 0 | 0 | 0 | 0 | 0 | 0 | 0 | 0 | 0 | 0 | 0 | -0.625 | 50.1 | 0.9 | 0.1 | 0.9:0.1 | 0.34 |  |  |  | 10480013.37 | 9.541973e-08 | 16.16498 | 13.37 | 10480000 |  |  | 0
IN738 | Wrought |  | 45.14255 | 15.92115 | 29.2214 | 16 | 14.4 | 0 | 0 | 0 | 0 | 0 | 0 | 0 | 0 | 0 | 0 | 0 | 0 | 2.5 | 0.3 | 0 | 0 | 61.95 | 15.92115 | 0 | 0 | 1.75 | 0.2625 | 3.3 | 5.4846 | 0 | 0 | 3.3 | 4.521 | 1.7 | 1.02 | 0 | 0 | 8.8 | 2.464 | 0 | 0 | 0 | 0 | 0.7 | 0.7693 | 0 | 0 | 0 | 0 | 0 | 0 | 0 | 0 | 0 | 0 | 0 | 0 | 0 | 0 | 0 | 0 | 0 | 0 | -0.625 | 50.1 | 0.9 | 0.1 | 0.9:0.1 | 0.55 |  |  |  | 3067013.81 | 3.2605e-07 | 14.93621 | 13.81 | 3067000 |  |  | 0
IN738 | Wrought |  | 45.14255 | 15.92115 | 29.2214 | 16 | 14.4 | 0 | 0 | 0 | 0 | 0 | 0 | 0 | 0 | 0 | 0 | 0 | 0 | 2.5 | 0.3 | 0 | 0 | 61.95 | 15.92115 | 0 | 0 | 1.75 | 0.2625 | 3.3 | 5.4846 | 0 | 0 | 3.3 | 4.521 | 1.7 | 1.02 | 0 | 0 | 8.8 | 2.464 | 0 | 0 | 0 | 0 | 0.7 | 0.7693 | 0 | 0 | 0 | 0 | 0 | 0 | 0 | 0 | 0 | 0 | 0 | 0 | 0 | 0 | 0 | 0 | 0 | 0 | -0.625 | 50.1 | 0.9 | 0.1 | 0.9:0.1 | 0.8 |  |  |  | 76487.11375 | 1.30741e-05 | 11.24488 | 17.1 | 76470 |  |  | 0.01375
IN738 | Wrought |  | 45.14255 | 15.92115 | 29.2214 | 16 | 14.4 | 0 | 0 | 0 | 0 | 0 | 0 | 0 | 0 | 0 | 0 | 0 | 0 | 2.5 | 0.3 | 0 | 0 | 61.95 | 15.92115 | 0 | 0 | 1.75 | 0.2625 | 3.3 | 5.4846 | 0 | 0 | 3.3 | 4.521 | 1.7 | 1.02 | 0 | 0 | 8.8 | 2.464 | 0 | 0 | 0 | 0 | 0.7 | 0.7693 | 0 | 0 | 0 | 0 | 0 | 0 | 0 | 0 | 0 | 0 | 0 | 0 | 0 | 0 | 0 | 0 | 0 | 0 | -0.625 | 50.1 | 0.9 | 0.1 | 0.9:0.1 | 1.3 |  |  |  | 36528.17 | 2.737613e-05 | 10.50584 | 18.17 | 26400 |  |  | 10110
Inconel 625 | DED |  | 43.0795 | 14.906 | 28.1735 | 21 | 18.9 | 0.5 | 0.5925 | 0 | 0 | 5 | 2.2 | 0.5 | 0.455 | 0 | 0 | 0 | 0 | 0 | 0 | 0 | 0 | 58 | 14.906 | 0 | 0 | 9 | 1.35 | 0 | 0 | 0 | 0 | 0 | 0 | 0 | 0 | 0 | 0 | 1 | 0.28 | 0 | 0 | 0 | 0 | 4 | 4.396 | 0 | 0 | 0 | 0 | 0 | 0 | 0 | 0 | 0 | 0 | 0 | 0 | 0 | 0 | 0 | 0 | 0 | 0 | -0.306092739 | 206.1 | 0.58 | 0.42 | 0.58:0.42 | -0.306092739 |  |  |  | 40348053.43 | 2.478434e-08 | 17.51305 | 33.43 | 270020 |  |  | 40078000
Inconel 625 | DED |  | 43.0795 | 14.906 | 28.1735 | 21 | 18.9 | 0.5 | 0.5925 | 0 | 0 | 5 | 2.2 | 0.5 | 0.455 | 0 | 0 | 0 | 0 | 0 | 0 | 0 | 0 | 58 | 14.906 | 0 | 0 | 9 | 1.35 | 0 | 0 | 0 | 0 | 0 | 0 | 0 | 0 | 0 | 0 | 1 | 0.28 | 0 | 0 | 0 | 0 | 4 | 4.396 | 0 | 0 | 0 | 0 | 0 | 0 | 0 | 0 | 0 | 0 | 0 | 0 | 0 | 0 | 0 | 0 | 0 | 0 | -0.293824494 | 206.1 | 0.58 | 0.42 | 0.58:0.42 | -0.293824494 |  |  |  | 358920.7 | 2.786131e-06 | 12.79086 | 54.7 | 292670 |  |  | 66196
AA7075 | FSW-HAZ |  | 181.49306 | 149.6631 | 31.82996 | 0 | 0 | 0 | 0 | 0 | 0 | 0 | 0 | 0 | 0 | 0 | 0 | 2.43 | 5.7348 | 0 | 0 | 5.94 | 4.5144 | 0 | 0 | 1.58 | 0.53246 | 0 | 0 | 90.05 | 149.6631 | 0 | 0 | 0 | 0 | 0 | 0 | 0 | 0 | 0 | 0 | 0 | 0 | 0 | 0 | 0 | 0 | 0 | 0 | 0 | 0 | 0 | 0 | 0 | 0 | 0 | 0 | 0 | 0 | 0 | 0 | 0 | 0 | 0 | 0 | -0.78 | 8.46 | 0.5 | 0.5 | 0.5:0.5 | -0.78 | NaCl | 3.5% |  | 10102.5 | 9.89854e-05 | 9.220538 | 2.5 | 8300 | 1.81e-05 | 0.7 | 1800 | 0.000369 | 0
AA7075 | in situ rolling FSW |  | 181.49306 | 149.6631 | 31.82996 | 0 | 0 | 0 | 0 | 0 | 0 | 0 | 0 | 0 | 0 | 0 | 0 | 2.43 | 5.7348 | 0 | 0 | 5.94 | 4.5144 | 0 | 0 | 1.58 | 0.53246 | 0 | 0 | 90.05 | 149.6631 | 0 | 0 | 0 | 0 | 0 | 0 | 0 | 0 | 0 | 0 | 0 | 0 | 0 | 0 | 0 | 0 | 0 | 0 | 0 | 0 | 0 | 0 | 0 | 0 | 0 | 0 | 0 | 0 | 0 | 0 | 0 | 0 | 0 | 0 | -0.77 | 0.97 | 0.3 | 0.7 | 0.3:0.7 | -0.77 | NaCl | 3.5% |  | 10502.2 | 9.521814e-05 | 9.25934 | 2.2 | 8400 | 5.27e-05 | 0.7 | 2100 | 3.36e-05 | 0
AA7075 | in situ rolling FSW-WNZ |  | 178.10066 | 149.6631 | 28.43756 | 0 | 0 | 0 | 0 | 0 | 0 | 0 | 0 | 0 | 0 | 0 | 0 | 2.43 | 5.7348 | 0 | 0 | 5.94 | 4.5144 | 0 | 0 | 1.58 | 0.53246 | 0 | 0 | 90.05 | 149.6631 | 0 | 0 | 0 | 0 | 0 | 0 | 0 | 0 | 0 | 0 | 0 | 0 | 0 | 0 | 0 | 0 | 0 | 0 | 0 | 0 | 0 | 0 | 0 | 0 | 0 | 0 | 0 | 0 | 0 | 0 | 0 | 0 | 0 | 0 | -0.76 | 0.73 | 0.4 | 0.6 | 0.4:0.6 | -0.76 | NaCl | 3.5% |  | 19803.8 | 5.049536e-05 | 9.893629 | 3.8 | 10900 | 3.56e-05 | 0.8 | 8900 | 3.54e-05 | 0
Al-4.5Mg-2Zn-0.3Ag | PN1 |  | 184.9343 | 154.8984 | 30.0359 | 0 | 0 | 0 | 0 | 0.3 | 0.24 | 0 | 0 | 0 | 0 | 0 | 0 | 4.5 | 10.62 | 0 | 0 | 2 | 1.52 | 0 | 0 | 0 | 0 | 0 | 0 | 93.2 | 154.8984 | 0 | 0 | 0 | 0 | 0 | 0 | 0 | 0 | 0 | 0 | 0 | 0 | 0 | 0 | 0 | 0 | 0 | 0 | 0 | 0 | 0 | 0 | 0 | 0 | 0 | 0 | 0 | 0 | 0 | 0 | 0 | 0 | 0 | 0 | -1.3 | 6.9 | 0.622 | 0.378 | 0.622:0.378 | -1.3 | NaCl | 3.5% |  | 6921.89 | 0.0001444692 | 8.842444 | 11.89 | 6910 | 2.058e-05 | 0.9009 | 0 | 0 | 0
Al-4.5Mg-2Zn-0.3Ag | PN2 |  | 184.9343 | 154.8984 | 30.0359 | 0 | 0 | 0 | 0 | 0.3 | 0.24 | 0 | 0 | 0 | 0 | 0 | 0 | 4.5 | 10.62 | 0 | 0 | 2 | 1.52 | 0 | 0 | 0 | 0 | 0 | 0 | 93.2 | 154.8984 | 0 | 0 | 0 | 0 | 0 | 0 | 0 | 0 | 0 | 0 | 0 | 0 | 0 | 0 | 0 | 0 | 0 | 0 | 0 | 0 | 0 | 0 | 0 | 0 | 0 | 0 | 0 | 0 | 0 | 0 | 0 | 0 | 0 | 0 | -1.25 | 6.7 | 0.431 | 0.569 | 0.431:0.569 | -1.25 | NaCl | 3.5% |  | 56487.906 | 1.77029e-05 | 10.94178 | 7.906 | 25290 | 1.153e-05 | 0.9084 | 31190 | 1.63e-05 | 1
Al-4.5Mg-2Zn-0.3Ag | PN3 |  | 184.9343 | 154.8984 | 30.0359 | 0 | 0 | 0 | 0 | 0.3 | 0.24 | 0 | 0 | 0 | 0 | 0 | 0 | 4.5 | 10.62 | 0 | 0 | 2 | 1.52 | 0 | 0 | 0 | 0 | 0 | 0 | 93.2 | 154.8984 | 0 | 0 | 0 | 0 | 0 | 0 | 0 | 0 | 0 | 0 | 0 | 0 | 0 | 0 | 0 | 0 | 0 | 0 | 0 | 0 | 0 | 0 | 0 | 0 | 0 | 0 | 0 | 0 | 0 | 0 | 0 | 0 | 0 | 0 | -1.275 | 4.7 | 0.341 | 0.659 | 0.341:0.659 | -1.275 | NaCl | 3.5% |  | 10514.41 | 9.510757e-05 | 9.260502 | 14.41 | 10500 | 1.314e-05 | 0.8988 | 0 | 0 | 0
Al-4.5Mg-2Zn-0.3Ag | NC1 |  | 184.08363 | 154.8984 | 29.18523 | 0 | 0 | 0 | 0 | 0.3 | 0.24 | 0 | 0 | 0 | 0 | 0 | 0 | 4.5 | 10.62 | 0 | 0 | 2 | 1.52 | 0 | 0 | 0 | 0 | 0 | 0 | 93.2 | 154.8984 | 0 | 0 | 0 | 0 | 0 | 0 | 0 | 0 | 0 | 0 | 0 | 0 | 0 | 0 | 0 | 0 | 0 | 0 | 0 | 0 | 0 | 0 | 0 | 0 | 0 | 0 | 0 | 0 | 0 | 0 | 0 | 0 | 0 | 0 | -1.175 | 5.7 | 0.463 | 0.537 | 0.463:0.537 | -1.175 | NaCl | 3.5% |  | 69201.04 | 1.445065e-05 | 11.14477 | 11.04 | 32690 | 9.696e-06 | 0.9259 | 36500 | 1.691e-05 | 1
Al-4.5Mg-2Zn-0.3Ag | NC2 |  | 184.08363 | 154.8984 | 29.18523 | 0 | 0 | 0 | 0 | 0.3 | 0.24 | 0 | 0 | 0 | 0 | 0 | 0 | 4.5 | 10.62 | 0 | 0 | 2 | 1.52 | 0 | 0 | 0 | 0 | 0 | 0 | 93.2 | 154.8984 | 0 | 0 | 0 | 0 | 0 | 0 | 0 | 0 | 0 | 0 | 0 | 0 | 0 | 0 | 0 | 0 | 0 | 0 | 0 | 0 | 0 | 0 | 0 | 0 | 0 | 0 | 0 | 0 | 0 | 0 | 0 | 0 | 0 | 0 | -1.26 | 5.9 | 0.46 | 0.54 | 0.46:0.54 | -1.26 | NaCl | 3.5% |  | 29960.48 | 3.33773e-05 | 10.30763 | 10.48 | 16000 | 1.314e-05 | 0.911 | 13950 | 0.0004333 | 1
Al-4Mg-2Zn-0.3Ag | T6 |  | 183.36034 | 154.78206 | 28.57828 | 0 | 0 | 0.49 | 0.58065 | 0.35 | 0.28 | 0.12 | 0.0528 | 0 | 0 | 0 | 0 | 3.98 | 9.3928 | 0 | 0 | 1.93 | 1.4668 | 0 | 0 | 0 | 0 | 0 | 0 | 93.13 | 154.78206 | 0 | 0 | 0 | 0 | 0 | 0 | 0 | 0 | 0 | 0 | 0 | 0 | 0 | 0 | 0 | 0 | 0 | 0 | 0 | 0 | 0 | 0 | 0 | 0 | 0 | 0 | 0 | 0 | 0 | 0 | 0 | 0 | 0 | 0 | -1.29 | 8.2 | 0.961 | 0.039 | 0.961:0.039 | -1.29 | NaCl | 3.5% |  | 6829.98 | 0.0001464133 | 8.829077 | 7.98 | 6822 | 9.4e-06 | 0.9111 | 0 | 0 | 0
Al-4Mg-2Zn-0.3Ag | TMT-48h |  | 183.36034 | 154.78206 | 28.57828 | 0 | 0 | 0.49 | 0.58065 | 0.35 | 0.28 | 0.12 | 0.0528 | 0 | 0 | 0 | 0 | 3.98 | 9.3928 | 0 | 0 | 1.93 | 1.4668 | 0 | 0 | 0 | 0 | 0 | 0 | 93.13 | 154.78206 | 0 | 0 | 0 | 0 | 0 | 0 | 0 | 0 | 0 | 0 | 0 | 0 | 0 | 0 | 0 | 0 | 0 | 0 | 0 | 0 | 0 | 0 | 0 | 0 | 0 | 0 | 0 | 0 | 0 | 0 | 0 | 0 | 0 | 0 | -1.23 | 10.7 | 0.527 | 0.473 | 0.527:0.473 | -1.23 | NaCl | 3.5% |  | 20819.68 | 4.803148e-05 | 9.943654 | 9.68 | 20810 | 6.46e-06 | 0.8598 | 0 | 0 | 0
5083 | CC-HEBM |  | 183.18558 | 157.12548 | 26.0601 | 0.078 | 0.0702 | 0.85 | 1.00725 | 0 | 0 | 0.178 | 0.07832 | 0.044 | 0.04004 | 0 | 0 | 4.31 | 10.1716 | 0 | 0 | 0 | 0 | 0 | 0 | 0 | 0 | 0 | 0 | 94.54 | 157.12548 | 0 | 0 | 0 | 0 | 0 | 0 | 0 | 0 | 0 | 0 | 0 | 0 | 0 | 0 | 0 | 0 | 0 | 0 | 0 | 0 | 0 | 0 | 0 | 0 | 0 | 0 | 0 | 0 | 0 | 0 | 0 | 0 | 0 | 0 | -1.0289 | 0.032 | 0.565 | 0.435 | 0.565:0.435 | -1.0289 |  | 0.6 M NaCl |  | 155017 | 6.450905e-06 | 11.95129 | 17 | 74000 | 6e-06 | 0.9 | 81000 | 0.000212 | 0.9
5083 | SPS |  | 182.903528 | 157.522698 | 25.38083 | 0.109 | 0.0981 | 0.6 | 0.711 | 0 | 0 | 0.304 | 0.13376 | 0.128 | 0.11648 | 0 | 0 | 4.08 | 9.6288 | 0 | 0 | 0 | 0 | 0 | 0 | 0 | 0 | 0 | 0 | 94.779 | 157.522698 | 0 | 0 | 0 | 0 | 0 | 0 | 0 | 0 | 0 | 0 | 0 | 0 | 0 | 0 | 0 | 0 | 0 | 0 | 0 | 0 | 0 | 0 | 0 | 0 | 0 | 0 | 0 | 0 | 0 | 0 | 0 | 0 | 0 | 0 | -0.7814 | 0.0534 | 0.565 | 0.435 | 0.565:0.435 | -0.7814 |  | 0.6 M NaCl |  | 45008 | 2.221827e-05 | 10.7146 | 8 | 19000 | 2.3e-05 | 0.9 | 26000 | 0.000394 | 0.09
5083 | SPS-0.5V |  | 182.168422 | 156.462342 | 25.70608 | 0.141 | 0.1269 | 0.594 | 0.70389 | 0 | 0 | 0.576 | 0.25344 | 0.144 | 0.13104 | 0 | 0 | 3.92 | 9.2512 | 0 | 0 | 0 | 0 | 0 | 0 | 0 | 0 | 0 | 0 | 94.141 | 156.462342 | 0 | 0 | 0 | 0 | 0 | 0 | 0 | 0 | 0 | 0 | 0 | 0 | 0 | 0 | 0 | 0 | 0 | 0 | 0 | 0 | 0 | 0 | 0 | 0 | 0 | 0 | 0.484 | 0.54692 | 0 | 0 | 0 | 0 | 0 | 0 | -0.8012 | 0.0536 | 0.565 | 0.435 | 0.565:0.435 | -0.8012 |  | 0.6 M NaCl |  | 49009 | 2.040442e-05 | 10.79976 | 9 | 22000 | 1.4e-05 | 0.9 | 27000 | 0.000543 | 0.9
5083 | SPS-5V |  | 180.9732 | 150.00381 | 30.96939 | 0.119 | 0.1071 | 0.558 | 0.66123 | 0 | 0 | 0.426 | 0.18744 | 0.132 | 0.12012 | 0 | 0 | 3.74 | 8.8264 | 0 | 0 | 0 | 0 | 0 | 0 | 0 | 0 | 0 | 0 | 90.255 | 150.00381 | 0 | 0 | 0 | 0 | 0 | 0 | 0 | 0 | 0 | 0 | 0 | 0 | 0 | 0 | 0 | 0 | 0 | 0 | 0 | 0 | 0 | 0 | 0 | 0 | 0 | 0 | 4.77 | 5.3901 | 0 | 0 | 0 | 0 | 0 | 0 | -0.6736 | 0.0452 | 0.565 | 0.435 | 0.565:0.435 | -0.6736 |  | 0.6 M NaCl |  | 687009 | 1.455585e-06 | 13.4401 | 9 | 320000 | 1.3e-05 | 0.9 | 367000 | 6.7e-05 | 1
Al-Mn-Mg-Sc-Zr | LPBF-X |  | 180.52266 | 152.50512 | 28.01754 | 0 | 0 | 5 | 5.925 | 0 | 0 | 0.16 | 0.0704 | 0 | 0 | 0 | 0 | 1.5 | 3.54 | 0 | 0 | 0 | 0 | 0 | 0 | 0 | 0 | 0 | 0 | 91.76 | 152.50512 | 0 | 0 | 0 | 0 | 0 | 0 | 0 | 0 | 0 | 0 | 0.76 | 1.102 | 0 | 0 | 0 | 0 | 0 | 0 | 0 | 0 | 0 | 0 | 0.82 | 1.70314 | 0 | 0 | 0 | 0 | 0 | 0 | 0 | 0 | 0 | 0 | -1.03 | 1 | 0.9 | 0.1 | 0.9:0.1 | -1.03 | NaCl | 3.5% |  | 117016.68 | 8.54579e-06 | 11.67007 | 6.68 | 22690 | 6.5e-06 | 0.92 | 94320 | 8.57e-05 | 0.91
Al-Mn-Mg-Sc-Zr | LPBF-Y |  | 176.97606 | 152.50512 | 24.47094 | 0 | 0 | 5 | 5.925 | 0 | 0 | 0.16 | 0.0704 | 0 | 0 | 0 | 0 | 1.5 | 3.54 | 0 | 0 | 0 | 0 | 0 | 0 | 0 | 0 | 0 | 0 | 91.76 | 152.50512 | 0 | 0 | 0 | 0 | 0 | 0 | 0 | 0 | 0 | 0 | 0.76 | 1.102 | 0 | 0 | 0 | 0 | 0 | 0 | 0 | 0 | 0 | 0 | 0.82 | 1.70314 | 0 | 0 | 0 | 0 | 0 | 0 | 0 | 0 | 0 | 0 | -0.915 | 1 | 0.9 | 0.1 | 0.9:0.1 | -0.915 | NaCl | 3.5% |  | 28271.27 | 3.53716e-05 | 10.2496 | 1.27 | 5830 | 1.45e-05 | 0.94 | 22440 | 0.0003243 | 1
AlSi10Mg | SZ |  | 169.781 | 146.7546 | 23.0264 | 0 | 0 | 0 | 0 | 0 | 0 | 0.55 | 0.242 | 10.8 | 9.828 | 0 | 0 | 0.35 | 0.826 | 0 | 0 | 0 | 0 | 0 | 0 | 0 | 0 | 0 | 0 | 88.3 | 146.7546 | 0 | 0 | 0 | 0 | 0 | 0 | 0 | 0 | 0 | 0 | 0 | 0 | 0 | 0 | 0 | 0 | 0 | 0 | 0 | 0 | 0 | 0 | 0 | 0 | 0 | 0 | 0 | 0 | 0 | 0 | 0 | 0 | 0 | 0 | -0.77 | 2 | 0.768 | 0.232 | 0.768:0.232 | -0.77 | NaCl | 3.5% |  | 76338.32 | 1.309958e-05 | 11.24293 | 8.32 | 34210 | 5.54e-06 | 0.9 | 42120 | 5.24e-06 | 0.95
AlSi10Mg | SZ |  | 169.781 | 146.7546 | 23.0264 | 0 | 0 | 0 | 0 | 0 | 0 | 0.55 | 0.242 | 10.8 | 9.828 | 0 | 0 | 0.35 | 0.826 | 0 | 0 | 0 | 0 | 0 | 0 | 0 | 0 | 0 | 0 | 88.3 | 146.7546 | 0 | 0 | 0 | 0 | 0 | 0 | 0 | 0 | 0 | 0 | 0 | 0 | 0 | 0 | 0 | 0 | 0 | 0 | 0 | 0 | 0 | 0 | 0 | 0 | 0 | 0 | 0 | 0 | 0 | 0 | 0 | 0 | 0 | 0 | -0.77 | 2 | 0.768 | 0.232 | 0.768:0.232 | -0.77 | NaCl | 3.5% |  | 54197.25 | 1.845112e-05 | 10.90039 | 7.25 | 22180 | 7.12e-06 | 0.97 | 32010 | 6.67e-06 | 0.96
AlSi10Mg | SZ |  | 169.781 | 146.7546 | 23.0264 | 0 | 0 | 0 | 0 | 0 | 0 | 0.55 | 0.242 | 10.8 | 9.828 | 0 | 0 | 0.35 | 0.826 | 0 | 0 | 0 | 0 | 0 | 0 | 0 | 0 | 0 | 0 | 88.3 | 146.7546 | 0 | 0 | 0 | 0 | 0 | 0 | 0 | 0 | 0 | 0 | 0 | 0 | 0 | 0 | 0 | 0 | 0 | 0 | 0 | 0 | 0 | 0 | 0 | 0 | 0 | 0 | 0 | 0 | 0 | 0 | 0 | 0 | 0 | 0 | -0.77 | 2 | 0.768 | 0.232 | 0.768:0.232 | -0.77 | NaCl | 3.5% |  | 40884.1 | 2.445939e-05 | 10.6185 | 4.1 | 18230 | 2.034e-05 | 0.91 | 22650 | 1.535e-06 | 0.94
AlSi10Mg | top |  | 169.781 | 146.7546 | 23.0264 | 0 | 0 | 0 | 0 | 0 | 0 | 0.55 | 0.242 | 10.8 | 9.828 | 0 | 0 | 0.35 | 0.826 | 0 | 0 | 0 | 0 | 0 | 0 | 0 | 0 | 0 | 0 | 88.3 | 146.7546 | 0 | 0 | 0 | 0 | 0 | 0 | 0 | 0 | 0 | 0 | 0 | 0 | 0 | 0 | 0 | 0 | 0 | 0 | 0 | 0 | 0 | 0 | 0 | 0 | 0 | 0 | 0 | 0 | 0 | 0 | 0 | 0 | 0 | 0 | -0.76 | 12 | 0.768 | 0.232 | 0.768:0.232 | -0.76 | NaCl | 3.5% |  | 34485.39 | 2.899779e-05 | 10.44829 | 5.39 | 16230 | 1.543e-05 | 0.99 | 18250 | 1.512e-05 | 0.96
AlSi10Mg | top |  | 169.781 | 146.7546 | 23.0264 | 0 | 0 | 0 | 0 | 0 | 0 | 0.55 | 0.242 | 10.8 | 9.828 | 0 | 0 | 0.35 | 0.826 | 0 | 0 | 0 | 0 | 0 | 0 | 0 | 0 | 0 | 0 | 88.3 | 146.7546 | 0 | 0 | 0 | 0 | 0 | 0 | 0 | 0 | 0 | 0 | 0 | 0 | 0 | 0 | 0 | 0 | 0 | 0 | 0 | 0 | 0 | 0 | 0 | 0 | 0 | 0 | 0 | 0 | 0 | 0 | 0 | 0 | 0 | 0 | -0.76 | 12 | 0.768 | 0.232 | 0.768:0.232 | -0.76 | NaCl | 3.5% |  | 8025.15 | 0.0001246083 | 8.990336 | 5.15 | 2950 | 2.223e-05 | 0.97 | 5070 | 1.875e-05 | 0.98
AlSi10Mg | top |  | 169.781 | 146.7546 | 23.0264 | 0 | 0 | 0 | 0 | 0 | 0 | 0.55 | 0.242 | 10.8 | 9.828 | 0 | 0 | 0.35 | 0.826 | 0 | 0 | 0 | 0 | 0 | 0 | 0 | 0 | 0 | 0 | 88.3 | 146.7546 | 0 | 0 | 0 | 0 | 0 | 0 | 0 | 0 | 0 | 0 | 0 | 0 | 0 | 0 | 0 | 0 | 0 | 0 | 0 | 0 | 0 | 0 | 0 | 0 | 0 | 0 | 0 | 0 | 0 | 0 | 0 | 0 | 0 | 0 | -0.76 | 12 | 0.768 | 0.232 | 0.768:0.232 | -0.76 | NaCl | 3.5% |  | 5534.23 | 0.0001806936 | 8.618708 | 4.23 | 1420 | 6.223e-05 | 0.92 | 4110 | 4.537e-05 | 0.94
AlSi10Mg | side |  | 169.781 | 146.7546 | 23.0264 | 0 | 0 | 0 | 0 | 0 | 0 | 0.55 | 0.242 | 10.8 | 9.828 | 0 | 0 | 0.35 | 0.826 | 0 | 0 | 0 | 0 | 0 | 0 | 0 | 0 | 0 | 0 | 88.3 | 146.7546 | 0 | 0 | 0 | 0 | 0 | 0 | 0 | 0 | 0 | 0 | 0 | 0 | 0 | 0 | 0 | 0 | 0 | 0 | 0 | 0 | 0 | 0 | 0 | 0 | 0 | 0 | 0 | 0 | 0 | 0 | 0 | 0 | 0 | 0 | -0.77 | 20 | 0.768 | 0.232 | 0.768:0.232 | -0.77 | NaCl | 3.5% |  | 14599.23 | 6.849676e-05 | 9.588724 | 9.23 | 8350 | 1.733e-05 | 0.93 | 6240 | 1.848e-05 | 0.97
AlSi10Mg | side |  | 169.781 | 146.7546 | 23.0264 | 0 | 0 | 0 | 0 | 0 | 0 | 0.55 | 0.242 | 10.8 | 9.828 | 0 | 0 | 0.35 | 0.826 | 0 | 0 | 0 | 0 | 0 | 0 | 0 | 0 | 0 | 0 | 88.3 | 146.7546 | 0 | 0 | 0 | 0 | 0 | 0 | 0 | 0 | 0 | 0 | 0 | 0 | 0 | 0 | 0 | 0 | 0 | 0 | 0 | 0 | 0 | 0 | 0 | 0 | 0 | 0 | 0 | 0 | 0 | 0 | 0 | 0 | 0 | 0 | -0.77 | 20 | 0.768 | 0.232 | 0.768:0.232 | -0.77 | NaCl | 3.5% |  | 4128.95 | 0.0002421923 | 8.325778 | 8.95 | 2140 | 3.224e-05 | 0.99 | 1980 | 2.545e-05 | 0.96
AlSi10Mg | side |  | 169.781 | 146.7546 | 23.0264 | 0 | 0 | 0 | 0 | 0 | 0 | 0.55 | 0.242 | 10.8 | 9.828 | 0 | 0 | 0.35 | 0.826 | 0 | 0 | 0 | 0 | 0 | 0 | 0 | 0 | 0 | 0 | 88.3 | 146.7546 | 0 | 0 | 0 | 0 | 0 | 0 | 0 | 0 | 0 | 0 | 0 | 0 | 0 | 0 | 0 | 0 | 0 | 0 | 0 | 0 | 0 | 0 | 0 | 0 | 0 | 0 | 0 | 0 | 0 | 0 | 0 | 0 | 0 | 0 | -0.77 | 20 | 0.768 | 0.232 | 0.768:0.232 | -0.77 | NaCl | 3.5% |  | 2476.76 | 0.0004037533 | 7.814707 | 6.76 | 1450 | 8.454e-05 | 0.95 | 1020 | 6.522e-05 | 0.95
Al-4.2Mg-0.4Sc-0.2 Zr | LPBF-XY |  | 181.3856 | 158.2224 | 23.1632 | 0 | 0 | 0 | 0 | 0 | 0 | 0 | 0 | 0 | 0 | 0 | 0 | 4.2 | 9.912 | 0 | 0 | 0 | 0 | 0 | 0 | 0 | 0 | 0 | 0 | 95.2 | 158.2224 | 0 | 0 | 0 | 0 | 0 | 0 | 0 | 0 | 0 | 0 | 0.2 | 0.29 | 0 | 0 | 0 | 0 | 0 | 0 | 0 | 0 | 0 | 0 | 0.4 | 0.8308 | 0 | 0 | 0 | 0 | 0 | 0 | 0 | 0 | 0 | 0 | -1.127 | 2.17 | 0.856 | 0.144 | 0.856:0.144 | -1.127 |  |  |  | 257823.01 | 3.87863e-06 | 12.46003 | 3.01 | 7120 |  |  | 250700
Al-4.2Mg-0.4Sc-0.2 Zr | LPBF-YZ |  | 181.3856 | 158.2224 | 23.1632 | 0 | 0 | 0 | 0 | 0 | 0 | 0 | 0 | 0 | 0 | 0 | 0 | 4.2 | 9.912 | 0 | 0 | 0 | 0 | 0 | 0 | 0 | 0 | 0 | 0 | 95.2 | 158.2224 | 0 | 0 | 0 | 0 | 0 | 0 | 0 | 0 | 0 | 0 | 0.2 | 0.29 | 0 | 0 | 0 | 0 | 0 | 0 | 0 | 0 | 0 | 0 | 0.4 | 0.8308 | 0 | 0 | 0 | 0 | 0 | 0 | 0 | 0 | 0 | 0 | -0.877 | 0.87 | 0.915 | 0.085 | 0.915:0.085 | -0.877 |  |  |  | 224186.88 | 4.460564e-06 | 12.32024 | 6.88 | 43880 |  |  | 180300
AA7075 | cast |  | 173.6392 | 149.58 | 24.0592 | 0 | 0 | 0 | 0 | 0 | 0 | 0 | 0 | 0 | 0 | 0 | 0 | 2.5 | 5.9 | 0 | 0 | 5.6 | 4.256 | 0 | 0 | 1.6 | 0.5392 | 0 | 0 | 90 | 149.58 | 0 | 0 | 0 | 0 | 0 | 0 | 0 | 0 | 0 | 0 | 0 | 0 | 0 | 0 | 0 | 0 | 0 | 0 | 0 | 0 | 0 | 0 | 0 | 0 | 0 | 0 | 0 | 0 | 0 | 0 | 0 | 0 | 0 | 0 | -0.75 | 490.2 | 0.684 | 0.316 | 0.684:0.316 | -0.75 |  |  |  | 11406.39 | 8.767016e-05 | 9.341929 | 8.47 | 11367 |  |  | 30.92
AA7075 | extruded |  | 173.6392 | 149.58 | 24.0592 | 0 | 0 | 0 | 0 | 0 | 0 | 0 | 0 | 0 | 0 | 0 | 0 | 2.5 | 5.9 | 0 | 0 | 5.6 | 4.256 | 0 | 0 | 1.6 | 0.5392 | 0 | 0 | 90 | 149.58 | 0 | 0 | 0 | 0 | 0 | 0 | 0 | 0 | 0 | 0 | 0 | 0 | 0 | 0 | 0 | 0 | 0 | 0 | 0 | 0 | 0 | 0 | 0 | 0 | 0 | 0 | 0 | 0 | 0 | 0 | 0 | 0 | 0 | 0 | -0.85 | 128.9 | 0.391 | 0.609 | 0.391:0.609 | -0.85 |  |  |  | 464.21 | 0.002154197 | 6.140337 | 6.53 | 434.1 |  |  | 23.58
AA7075-TiC | cast |  | 171.5032 | 144.594 | 26.9092 | 0 | 0 | 0 | 0 | 0 | 0 | 0 | 0 | 0 | 0 | 0 | 0 | 2.5 | 5.9 | 0 | 0 | 5.6 | 4.256 | 0 | 0 | 1.6 | 0.5392 | 0 | 0 | 87 | 144.594 | 1 | 0.11 | 2 | 2.74 | 0 | 0 | 0 | 0 | 0 | 0 | 0 | 0 | 0 | 0 | 0 | 0 | 0 | 0 | 0 | 0 | 0 | 0 | 0 | 0 | 0 | 0 | 0 | 0 | 0 | 0 | 0 | 0 | 0 | 0 | -0.875 | 51.3 | 0.927 | 0.073 | 0.927:0.073 | -0.875 |  |  |  | 3983.95 | 0.0002510072 | 8.290029 | 9.35 | 3915 |  |  | 59.6
AA7075-TiC | extruded |  | 171.5032 | 144.594 | 26.9092 | 0 | 0 | 0 | 0 | 0 | 0 | 0 | 0 | 0 | 0 | 0 | 0 | 2.5 | 5.9 | 0 | 0 | 5.6 | 4.256 | 0 | 0 | 1.6 | 0.5392 | 0 | 0 | 87 | 144.594 | 1 | 0.11 | 2 | 2.74 | 0 | 0 | 0 | 0 | 0 | 0 | 0 | 0 | 0 | 0 | 0 | 0 | 0 | 0 | 0 | 0 | 0 | 0 | 0 | 0 | 0 | 0 | 0 | 0 | 0 | 0 | 0 | 0 | 0 | 0 | -0.775 | 62.4 | 0.9501 | 0.0499 | 0.9501:0.0499 | -0.775 |  |  |  | 685.38 | 0.001459045 | 6.529973 | 7.7 | 636.5 |  |  | 41.18
AA7075-TiB2 | cast |  | 172.1942 | 144.594 | 27.6002 | 0 | 0 | 0 | 0 | 0 | 0 | 0 | 0 | 0 | 0 | 0 | 0 | 2.5 | 5.9 | 0 | 0 | 5.6 | 4.256 | 0 | 0 | 1.6 | 0.5392 | 0 | 0 | 87 | 144.594 | 0 | 0 | 2 | 2.74 | 0 | 0 | 0 | 0 | 0 | 0 | 0 | 0 | 0 | 0 | 0 | 0 | 0 | 0 | 0 | 0 | 0 | 0 | 0 | 0 | 0 | 0 | 0 | 0 | 0 | 0 | 0.9 | 0.801 | 0 | 0 | -0.7 | 127 | 0.675 | 0.325 | 0.675:0.325 | -0.7 |  |  |  | 1312.94 | 0.0007616494 | 7.180024 | 20.93 | 1248 |  |  | 44.01
AA7075-TiB2 | extruded |  | 172.1942 | 144.594 | 27.6002 | 0 | 0 | 0 | 0 | 0 | 0 | 0 | 0 | 0 | 0 | 0 | 0 | 2.5 | 5.9 | 0 | 0 | 5.6 | 4.256 | 0 | 0 | 1.6 | 0.5392 | 0 | 0 | 87 | 144.594 | 0 | 0 | 2 | 2.74 | 0 | 0 | 0 | 0 | 0 | 0 | 0 | 0 | 0 | 0 | 0 | 0 | 0 | 0 | 0 | 0 | 0 | 0 | 0 | 0 | 0 | 0 | 0 | 0 | 0 | 0 | 0.9 | 0.801 | 0 | 0 | -0.7 | 76.5 | 0.7169 | 0.2831 | 0.7169:0.2831 | -0.7 |  |  |  | 345.3 | 0.002896032 | 5.844414 | 18.62 | 290.6 |  |  | 36.08
A206-0.25Zr | Cast |  | 173.83473 | 157.44126 | 16.39347 | 0 | 0 | 0.31 | 0.36735 | 0 | 0 | 0 | 0 | 0 | 0 | 0 | 0 | 0.25 | 0.59 | 0 | 0 | 0 | 0 | 0 | 0 | 4.26 | 1.43562 | 0 | 0 | 94.73 | 157.44126 | 0 | 0 | 0.2 | 0.274 | 0 | 0 | 0 | 0 | 0 | 0 | 0.25 | 0.3625 | 0 | 0 | 0 | 0 | 0 | 0 | 0 | 0 | 0 | 0 | 0 | 0 | 0 | 0 | 0 | 0 | 0 | 0 | 0 | 0 | 0 | 0 | -0.67843 | 266 | 0.56 | 0.44 | 0.56:0.44 | -0.67843 |  |  |  | 26744.211 | 3.739127e-05 | 10.19407 | 9.211 | 18691 |  |  | 8044
A206-0.25Zr | Cast |  | 173.83473 | 157.44126 | 16.39347 | 0 | 0 | 0.31 | 0.36735 | 0 | 0 | 0 | 0 | 0 | 0 | 0 | 0 | 0.25 | 0.59 | 0 | 0 | 0 | 0 | 0 | 0 | 4.26 | 1.43562 | 0 | 0 | 94.73 | 157.44126 | 0 | 0 | 0.2 | 0.274 | 0 | 0 | 0 | 0 | 0 | 0 | 0.25 | 0.3625 | 0 | 0 | 0 | 0 | 0 | 0 | 0 | 0 | 0 | 0 | 0 | 0 | 0 | 0 | 0 | 0 | 0 | 0 | 0 | 0 | 0 | 0 | -0.65175 | 266 | 0.56 | 0.44 | 0.56:0.44 | -0.65175 |  |  |  | 18586.3 | 5.380307e-05 | 9.83018 | 32.3 | 13234 |  |  | 5320
A206-0.25Zr | Cast |  | 173.83473 | 157.44126 | 16.39347 | 0 | 0 | 0.31 | 0.36735 | 0 | 0 | 0 | 0 | 0 | 0 | 0 | 0 | 0.25 | 0.59 | 0 | 0 | 0 | 0 | 0 | 0 | 4.26 | 1.43562 | 0 | 0 | 94.73 | 157.44126 | 0 | 0 | 0.2 | 0.274 | 0 | 0 | 0 | 0 | 0 | 0 | 0.25 | 0.3625 | 0 | 0 | 0 | 0 | 0 | 0 | 0 | 0 | 0 | 0 | 0 | 0 | 0 | 0 | 0 | 0 | 0 | 0 | 0 | 0 | 0 | 0 | -0.69592 | 266 | 0.56 | 0.44 | 0.56:0.44 | -0.69592 |  |  |  | 27273.3 | 3.66659e-05 | 10.21366 | 11.3 | 21238 |  |  | 6024
A206-0.5Zr | Cast |  | 173.78173 | 157.02576 | 16.75597 | 0 | 0 | 0.31 | 0.36735 | 0 | 0 | 0 | 0 | 0 | 0 | 0 | 0 | 0.25 | 0.59 | 0 | 0 | 0 | 0 | 0 | 0 | 4.26 | 1.43562 | 0 | 0 | 94.48 | 157.02576 | 0 | 0 | 0.2 | 0.274 | 0 | 0 | 0 | 0 | 0 | 0 | 0.5 | 0.725 | 0 | 0 | 0 | 0 | 0 | 0 | 0 | 0 | 0 | 0 | 0 | 0 | 0 | 0 | 0 | 0 | 0 | 0 | 0 | 0 | 0 | 0 | -0.693769574 | 113 | 0.41 | 0.59 | 0.41:0.59 | -0.693769574 |  |  |  | 38639.59 | 2.588019e-05 | 10.56203 | 17.59 | 33126 |  |  | 5496
A206-0.5Zr | Cast |  | 173.78173 | 157.02576 | 16.75597 | 0 | 0 | 0.31 | 0.36735 | 0 | 0 | 0 | 0 | 0 | 0 | 0 | 0 | 0.25 | 0.59 | 0 | 0 | 0 | 0 | 0 | 0 | 4.26 | 1.43562 | 0 | 0 | 94.48 | 157.02576 | 0 | 0 | 0.2 | 0.274 | 0 | 0 | 0 | 0 | 0 | 0 | 0.5 | 0.725 | 0 | 0 | 0 | 0 | 0 | 0 | 0 | 0 | 0 | 0 | 0 | 0 | 0 | 0 | 0 | 0 | 0 | 0 | 0 | 0 | 0 | 0 | -0.693462849 | 113 | 0.41 | 0.59 | 0.41:0.59 | -0.693462849 |  |  |  | 33298.02 | 3.003182e-05 | 10.41325 | 14.02 | 27568 |  |  | 5716
A206-0.5Zr | Cast |  | 173.78173 | 157.02576 | 16.75597 | 0 | 0 | 0.31 | 0.36735 | 0 | 0 | 0 | 0 | 0 | 0 | 0 | 0 | 0.25 | 0.59 | 0 | 0 | 0 | 0 | 0 | 0 | 4.26 | 1.43562 | 0 | 0 | 94.48 | 157.02576 | 0 | 0 | 0.2 | 0.274 | 0 | 0 | 0 | 0 | 0 | 0 | 0.5 | 0.725 | 0 | 0 | 0 | 0 | 0 | 0 | 0 | 0 | 0 | 0 | 0 | 0 | 0 | 0 | 0 | 0 | 0 | 0 | 0 | 0 | 0 | 0 | -0.692849457 | 113 | 0.41 | 0.59 | 0.41:0.59 | -0.692849457 |  |  |  | 33037.9 | 3.026827e-05 | 10.40541 | 61.9 | 27057 |  |  | 5919
A206-0.25Sc | Cast |  | 173.99148 | 157.44126 | 16.55022 | 0 | 0 | 0.31 | 0.36735 | 0 | 0 | 0 | 0 | 0 | 0 | 0 | 0 | 0.25 | 0.59 | 0 | 0 | 0 | 0 | 0 | 0 | 4.26 | 1.43562 | 0 | 0 | 94.73 | 157.44126 | 0 | 0 | 0.2 | 0.274 | 0 | 0 | 0 | 0 | 0 | 0 | 0 | 0 | 0 | 0 | 0 | 0 | 0 | 0 | 0 | 0 | 0 | 0 | 0.25 | 0.51925 | 0 | 0 | 0 | 0 | 0 | 0 | 0 | 0 | 0 | 0 | -0.73333 | 79 | 0.77 | 0.23 | 0.77:0.23 | -0.73333 |  |  |  | 44741.16 | 2.235078e-05 | 10.70865 | 8.16 | 31456 |  |  | 13277
A206-0.25Sc | Cast |  | 173.99148 | 157.44126 | 16.55022 | 0 | 0 | 0.31 | 0.36735 | 0 | 0 | 0 | 0 | 0 | 0 | 0 | 0 | 0.25 | 0.59 | 0 | 0 | 0 | 0 | 0 | 0 | 4.26 | 1.43562 | 0 | 0 | 94.73 | 157.44126 | 0 | 0 | 0.2 | 0.274 | 0 | 0 | 0 | 0 | 0 | 0 | 0 | 0 | 0 | 0 | 0 | 0 | 0 | 0 | 0 | 0 | 0 | 0 | 0.25 | 0.51925 | 0 | 0 | 0 | 0 | 0 | 0 | 0 | 0 | 0 | 0 | -0.60512 | 79 | 0.77 | 0.23 | 0.77:0.23 | -0.60512 |  |  |  | 33299.2 | 3.003075e-05 | 10.41329 | 11.2 | 21253 |  |  | 12035
A206-0.25Sc | Cast |  | 173.99148 | 157.44126 | 16.55022 | 0 | 0 | 0.31 | 0.36735 | 0 | 0 | 0 | 0 | 0 | 0 | 0 | 0 | 0.25 | 0.59 | 0 | 0 | 0 | 0 | 0 | 0 | 4.26 | 1.43562 | 0 | 0 | 94.73 | 157.44126 | 0 | 0 | 0.2 | 0.274 | 0 | 0 | 0 | 0 | 0 | 0 | 0 | 0 | 0 | 0 | 0 | 0 | 0 | 0 | 0 | 0 | 0 | 0 | 0.25 | 0.51925 | 0 | 0 | 0 | 0 | 0 | 0 | 0 | 0 | 0 | 0 | -0.644696534 | 79 | 0.77 | 0.23 | 0.77:0.23 | -0.644696534 |  |  |  | 21873.2 | 4.571805e-05 | 9.993017 | 12.2 | 14175 |  |  | 7686
A206-0.5Sc | Cast |  | 174.09523 | 157.02576 | 17.06947 | 0 | 0 | 0.31 | 0.36735 | 0 | 0 | 0 | 0 | 0 | 0 | 0 | 0 | 0.25 | 0.59 | 0 | 0 | 0 | 0 | 0 | 0 | 4.26 | 1.43562 | 0 | 0 | 94.48 | 157.02576 | 0 | 0 | 0.2 | 0.274 | 0 | 0 | 0 | 0 | 0 | 0 | 0 | 0 | 0 | 0 | 0 | 0 | 0 | 0 | 0 | 0 | 0 | 0 | 0.5 | 1.0385 | 0 | 0 | 0 | 0 | 0 | 0 | 0 | 0 | 0 | 0 | -0.73456 | 46.5 | 0.55 | 0.45 | 0.55:0.45 | -0.73456 |  |  |  | 33947.23 | 2.945748e-05 | 10.43256 | 6.23 | 26785 |  |  | 7156
A206-0.5Sc | Cast |  | 174.09523 | 157.02576 | 17.06947 | 0 | 0 | 0.31 | 0.36735 | 0 | 0 | 0 | 0 | 0 | 0 | 0 | 0 | 0.25 | 0.59 | 0 | 0 | 0 | 0 | 0 | 0 | 4.26 | 1.43562 | 0 | 0 | 94.48 | 157.02576 | 0 | 0 | 0.2 | 0.274 | 0 | 0 | 0 | 0 | 0 | 0 | 0 | 0 | 0 | 0 | 0 | 0 | 0 | 0 | 0 | 0 | 0 | 0 | 0.5 | 1.0385 | 0 | 0 | 0 | 0 | 0 | 0 | 0 | 0 | 0 | 0 | -0.73763 | 46.5 | 0.55 | 0.45 | 0.55:0.45 | -0.73763 |  |  |  | 35265.93 | 2.835598e-05 | 10.47067 | 5.93 | 27700 |  |  | 7560
A206-0.5Sc | Cast |  | 174.09523 | 157.02576 | 17.06947 | 0 | 0 | 0.31 | 0.36735 | 0 | 0 | 0 | 0 | 0 | 0 | 0 | 0 | 0.25 | 0.59 | 0 | 0 | 0 | 0 | 0 | 0 | 4.26 | 1.43562 | 0 | 0 | 94.48 | 157.02576 | 0 | 0 | 0.2 | 0.274 | 0 | 0 | 0 | 0 | 0 | 0 | 0 | 0 | 0 | 0 | 0 | 0 | 0 | 0 | 0 | 0 | 0 | 0 | 0.5 | 1.0385 | 0 | 0 | 0 | 0 | 0 | 0 | 0 | 0 | 0 | 0 | -0.64838 | 46.5 | 0.55 | 0.45 | 0.55:0.45 | -0.64838 |  |  |  | 30495.635 | 3.279158e-05 | 10.32534 | 5.635 | 24421 |  |  | 6069
Pure A206 | Cast |  | 176.44488 | 157.85676 | 18.58812 | 0 | 0 | 0.31 | 0.36735 | 0 | 0 | 0 | 0 | 0 | 0 | 0 | 0 | 0.25 | 0.59 | 0 | 0 | 0 | 0 | 0 | 0 | 4.26 | 1.43562 | 0 | 0 | 94.98 | 157.85676 | 0 | 0 | 0.2 | 0.274 | 0 | 0 | 0 | 0 | 0 | 0 | 0 | 0 | 0 | 0 | 0 | 0 | 0 | 0 | 0 | 0 | 0 | 0 | 0 | 0 | 0 | 0 | 0 | 0 | 0 | 0 | 0 | 0 | 0 | 0 | -0.648377001 | 639 | 0.6 | 0.4 | 0.6:0.4 | -0.648377001 |  |  |  | 39871.35 | 2.508067e-05 | 10.59341 | 21.35 | 33480 |  |  | 6370
Pure A206 | Cast |  | 176.44488 | 157.85676 | 18.58812 | 0 | 0 | 0.31 | 0.36735 | 0 | 0 | 0 | 0 | 0 | 0 | 0 | 0 | 0.25 | 0.59 | 0 | 0 | 0 | 0 | 0 | 0 | 4.26 | 1.43562 | 0 | 0 | 94.98 | 157.85676 | 0 | 0 | 0.2 | 0.274 | 0 | 0 | 0 | 0 | 0 | 0 | 0 | 0 | 0 | 0 | 0 | 0 | 0 | 0 | 0 | 0 | 0 | 0 | 0 | 0 | 0 | 0 | 0 | 0 | 0 | 0 | 0 | 0 | 0 | 0 | -0.617706418 | 639 | 0.6 | 0.4 | 0.6:0.4 | -0.617706418 |  |  |  | 20244.69 | 4.939567e-05 | 9.915648 | 22.69 | 14682 |  |  | 5540
Inconel 718 | LPBF-XOY |  | 46.419 | 13.364 | 33.055 | 19 | 17.1 | 0 | 0 | 0 | 0 | 19 | 8.36 | 0 | 0 | 0 | 0 | 0 | 0 | 0 | 0 | 0 | 0 | 52 | 13.364 | 0 | 0 | 3 | 0.45 | 0 | 0 | 0 | 0 | 1 | 1.37 | 0 | 0 | 0 | 0 | 1 | 0.28 | 0 | 0 | 0 | 0 | 5 | 5.495 | 0 | 0 | 0 | 0 | 0 | 0 | 0 | 0 | 0 | 0 | 0 | 0 | 0 | 0 | 0 | 0 | 0 | 0 | -0.178 | 28 | 0.334 | 0.666 | 0.334：0.666 | 1.5 |  |  |  | 4.995 | 0.2002002 |  | 3.93 | 1.065 |  |  | 0
Inconel 718 | LPBF-XOY |  | 46.419 | 13.364 | 33.055 | 19 | 17.1 | 0 | 0 | 0 | 0 | 19 | 8.36 | 0 | 0 | 0 | 0 | 0 | 0 | 0 | 0 | 0 | 0 | 52 | 13.364 | 0 | 0 | 3 | 0.45 | 0 | 0 | 0 | 0 | 1 | 1.37 | 0 | 0 | 0 | 0 | 1 | 0.28 | 0 | 0 | 0 | 0 | 5 | 5.495 | 0 | 0 | 0 | 0 | 0 | 0 | 0 | 0 | 0 | 0 | 0 | 0 | 0 | 0 | 0 | 0 | 0 | 0 | 0.126 | 28 | 0.334 | 0.666 | 0.334：0.666 | 1.5 |  |  |  | 6.82 | 0.1466276 |  | 3.57 | 1.15 |  |  | 2.1
Inconel 718 | LPBF-YOZ |  | 46.419 | 13.364 | 33.055 | 19 | 17.1 | 0 | 0 | 0 | 0 | 19 | 8.36 | 0 | 0 | 0 | 0 | 0 | 0 | 0 | 0 | 0 | 0 | 52 | 13.364 | 0 | 0 | 3 | 0.45 | 0 | 0 | 0 | 0 | 1 | 1.37 | 0 | 0 | 0 | 0 | 1 | 0.28 | 0 | 0 | 0 | 0 | 5 | 5.495 | 0 | 0 | 0 | 0 | 0 | 0 | 0 | 0 | 0 | 0 | 0 | 0 | 0 | 0 | 0 | 0 | 0 | 0 | -0.528 | 61.3 | 0.564 | 0.436 | 0.564：0.436 | 1.5 |  |  |  | 6.82 | 0.1466276 |  | 5.28 | 1.54 |  |  | 0
Inconel 718 | LPBF-YOZ |  | 46.419 | 13.364 | 33.055 | 19 | 17.1 | 0 | 0 | 0 | 0 | 19 | 8.36 | 0 | 0 | 0 | 0 | 0 | 0 | 0 | 0 | 0 | 0 | 52 | 13.364 | 0 | 0 | 3 | 0.45 | 0 | 0 | 0 | 0 | 1 | 1.37 | 0 | 0 | 0 | 0 | 1 | 0.28 | 0 | 0 | 0 | 0 | 5 | 5.495 | 0 | 0 | 0 | 0 | 0 | 0 | 0 | 0 | 0 | 0 | 0 | 0 | 0 | 0 | 0 | 0 | 0 | 0 | 0.151 | 61.3 | 0.564 | 0.436 | 0.564：0.436 | 1.5 |  |  |  | 8.02 | 0.1246883 |  | 4.13 | 3.38 |  |  | 0.51